## Selected_point_analyses
sample_id | file | element | wt_percent | at_percent | k_ratio | Z | A | F | net_intensity | background_intensity | intensity_error_percent | peak_background | acquisition_time | date
BPT | 1 008asr.csv | O K | 11.24 | 42.34 | 0.0288 | 1.2596 | 0.2033 | 1 | 82.95 | 3.7 | 2.56 | 22.42 | 14:16:24 | 28-Apr-2022
BPT | 1 008asr.csv | PbM | 5.44 | 1.58 | 0.0424 | 0.8457 | 0.9197 | 1.0007 | 44.35 | 30.3 | 5.17 | 1.46 | 14:16:24 | 28-Apr-2022
BPT | 1 008asr.csv | BaL | 59.5 | 26.11 | 0.5453 | 0.9007 | 1.0175 | 1 | 367.82 | 24.35 | 1.24 | 15.11 | 14:16:24 | 28-Apr-2022
BPT | 1 008asr.csv | TiK | 23.81 | 29.97 | 0.2426 | 1.083 | 0.9405 | 1 | 408.9 | 24.15 | 1.17 | 16.93 | 14:16:24 | 28-Apr-2022
BPT-Cu005 | 3 002asr.csv | O K | 6.62 | 29.02 | 0.0161 | 1.2802 | 0.19 | 1 | 38.52 | 4.45 | 4 | 8.66 | 14:37:10 | 28-Apr-2022
BPT-Cu005 | 3 002asr.csv | PbM | 6.88 | 2.33 | 0.0539 | 0.8615 | 0.9083 | 1.0007 | 46.85 | 35.3 | 5.17 | 1.33 | 14:37:10 | 28-Apr-2022
BPT-Cu005 | 3 002asr.csv | BaL | 60.72 | 31.01 | 0.5623 | 0.9165 | 1.0102 | 1.0001 | 315.65 | 24.2 | 1.35 | 13.04 | 14:37:10 | 28-Apr-2022
BPT-Cu005 | 3 002asr.csv | TiK | 25.52 | 37.36 | 0.2625 | 1.1018 | 0.9333 | 1 | 368.45 | 24.05 | 1.24 | 15.32 | 14:37:10 | 28-Apr-2022
BPT-Cu005 | 3 002asr.csv | CuK | 0.26 | 0.28 | 0.0026 | 1.0903 | 0.9328 | 1.0021 | 1.1 | 13.15 | 106.41 | 0.08 | 14:37:10 | 28-Apr-2022
BPT-Cu010 | 2 002asr.csv | O K | 11.75 | 40.87 | 0.0296 | 1.2424 | 0.2029 | 1 | 84.64 | 3.25 | 2.52 | 26.04 | 14:22:20 | 28-Apr-2022
BPT-Cu010 | 2 002asr.csv | AlK | 1.27 | 2.62 | 0.0054 | 1.1512 | 0.3683 | 1.0017 | 21.2 | 19.3 | 8.16 | 1.1 | 14:22:20 | 28-Apr-2022
BPT-Cu010 | 2 002asr.csv | SiK | 1.83 | 3.63 | 0.0104 | 1.1949 | 0.4729 | 1.0027 | 37.65 | 23.4 | 5.46 | 1.61 | 14:22:20 | 28-Apr-2022
BPT-Cu010 | 2 002asr.csv | PbM | 3.31 | 0.89 | 0.0253 | 0.8319 | 0.9186 | 1.0007 | 26.25 | 31.15 | 8.02 | 0.84 | 14:22:20 | 28-Apr-2022
BPT-Cu010 | 2 002asr.csv | BaL | 56.65 | 22.96 | 0.5149 | 0.8871 | 1.0244 | 1.0002 | 344.03 | 20.45 | 1.28 | 16.82 | 14:22:20 | 28-Apr-2022
BPT-Cu010 | 2 002asr.csv | TiK | 24.4 | 28.35 | 0.2466 | 1.067 | 0.9471 | 1.0001 | 411.7 | 20.25 | 1.15 | 20.33 | 14:22:20 | 28-Apr-2022
BPT-Cu010 | 2 002asr.csv | CuK | 0.79 | 0.69 | 0.0078 | 1.0508 | 0.9403 | 1.0011 | 3.9 | 11.4 | 29.63 | 0.34 | 14:22:20 | 28-Apr-2022
BPT-Cu100 | 5 010asr.csv | O K | 11.03 | 40.91 | 0.0287 | 1.2551 | 0.2071 | 1 | 91.41 | 5.65 | 2.48 | 16.18 | 15:14:27 | 28-Apr-2022
BPT-Cu100 | 5 010asr.csv | SiK | 1.19 | 2.51 | 0.0067 | 1.2075 | 0.4645 | 1.0027 | 27.06 | 25.15 | 7.27 | 1.08 | 15:14:27 | 28-Apr-2022
BPT-Cu100 | 5 010asr.csv | PbM | 3.99 | 1.14 | 0.0307 | 0.842 | 0.913 | 1.0007 | 35.6 | 34.8 | 6.44 | 1.02 | 15:14:27 | 28-Apr-2022
BPT-Cu100 | 5 010asr.csv | BaL | 59.48 | 25.7 | 0.5448 | 0.897 | 1.0208 | 1.0003 | 407.01 | 26.05 | 1.18 | 15.62 | 15:14:27 | 28-Apr-2022
BPT-Cu100 | 5 010asr.csv | TiK | 23.08 | 28.59 | 0.2349 | 1.0788 | 0.9434 | 1.0002 | 438.65 | 25.8 | 1.13 | 17 | 15:14:27 | 28-Apr-2022
BPT-Cu100 | 5 010asr.csv | CuK | 1.23 | 1.15 | 0.0123 | 1.0644 | 0.9377 | 1.0012 | 6.85 | 13.6 | 19.05 | 0.5 | 15:14:27 | 28-Apr-2022
BPT-Cu300 | 4 002asr.csv | O K | 12.01 | 43.46 | 0.0311 | 1.2509 | 0.2067 | 1.0001 | 103.33 | 3.4 | 2.27 | 30.39 | 14:52:17 | 28-Apr-2022
BPT-Cu300 | 4 002asr.csv | PbM | 3.99 | 1.12 | 0.0308 | 0.8386 | 0.9199 | 1.0007 | 37.25 | 39.05 | 6.45 | 0.95 | 14:52:17 | 28-Apr-2022
BPT-Cu300 | 4 002asr.csv | BaL | 57.36 | 24.18 | 0.5246 | 0.8937 | 1.0227 | 1.0007 | 409.15 | 29.7 | 1.18 | 13.78 | 14:52:17 | 28-Apr-2022
BPT-Cu300 | 4 002asr.csv | TiK | 23.46 | 28.35 | 0.2384 | 1.0749 | 0.9449 | 1.0006 | 464.85 | 29.5 | 1.1 | 15.76 | 14:52:17 | 28-Apr-2022
BPT-Cu300 | 4 002asr.csv | CuK | 3.17 | 2.89 | 0.0316 | 1.0598 | 0.9394 | 1.0013 | 18.45 | 12.8 | 8.04 | 1.44 | 14:52:17 | 28-Apr-2022