## 473K
freq_Hz | ¦Z¦_ohm | phi_deg | Z'_ohm | Z''_ohm
10000000 | 22.15668 | -146.2518 | -18.423 | -12.309
9440609 | 18.12398 | -115.4444 | -7.7867 | -16.366
8912509 | 17.60516 | -84.99376 | 1.5363 | -17.538
8413952 | 19.13856 | -65.31046 | 7.9942 | -17.389
7943282 | 21.07595 | -54.53627 | 12.228 | -17.166
7498942 | 23.07487 | -52.40007 | 14.079 | -18.282
7079458 | 26.28444 | -55.10673 | 15.036 | -21.559
6683440 | 31.08149 | -58.88197 | 16.063 | -26.609
6309574 | 37.23942 | -62.42756 | 17.237 | -33.01
5956622 | 44.70376 | -65.41454 | 18.599 | -40.651
5623413 | 53.33439 | -67.87761 | 20.085 | -49.408
5308845 | 88.14199 | -80.44043 | 14.638 | -86.918
5011873 | 99.16794 | -79.03657 | 18.86 | -97.358
4731513 | 110.4004 | -78.38574 | 22.226 | -108.14
4466836 | 122.3402 | -78.30385 | 24.801 | -119.8
4216965 | 135.0422 | -78.56151 | 26.781 | -132.36
3981072 | 148.6492 | -79.10545 | 28.095 | -145.97
3758374 | 163.6873 | -79.75999 | 29.099 | -161.08
3548134 | 179.9019 | -80.35704 | 30.135 | -177.36
3349655 | 197.1633 | -80.89675 | 31.194 | -194.68
3162278 | 215.3279 | -81.38792 | 32.244 | -212.9
2985383 | 234.4359 | -81.85317 | 33.222 | -232.07
2818383 | 254.4408 | -82.30581 | 34.066 | -252.15
2660725 | 275.4133 | -82.76423 | 34.689 | -273.22
2511887 | 297.5094 | -83.23826 | 35.029 | -295.44
2371374 | 320.8772 | -83.70094 | 35.206 | -318.94
2238721 | 345.5297 | -84.14965 | 35.22 | -343.73
2113489 | 371.5358 | -84.58863 | 35.038 | -369.88
1995262 | 399.0204 | -85.01325 | 34.685 | -397.51
1883649 | 428.0755 | -85.42232 | 34.165 | -426.71
1778280 | 458.7768 | -85.80889 | 33.529 | -457.55
1678804 | 491.2642 | -86.17522 | 32.77 | -490.17
1584893 | 525.6128 | -86.51353 | 31.964 | -524.64
1496236 | 561.938 | -86.83342 | 31.041 | -561.08
1412538 | 616.3547 | -86.63183 | 36.212 | -615.29
1333522 | 656.7257 | -86.8287 | 36.331 | -655.72
1258926 | 699.2524 | -87.00928 | 36.483 | -698.3
1188502 | 744.1475 | -87.18577 | 36.536 | -743.25
1122019 | 791.492 | -87.35692 | 36.499 | -790.65
1059254 | 841.5504 | -87.51655 | 36.465 | -840.76
1000000 | 894.558 | -87.67245 | 36.33 | -893.82
944060.9 | 950.4674 | -87.82071 | 36.143 | -949.78
891250.9 | 1009.539 | -87.96129 | 35.914 | -1008.9
841395.1 | 1072.096 | -88.08933 | 35.745 | -1071.5
794328.2 | 1138.152 | -88.21477 | 35.457 | -1137.6
749894.2 | 1208.111 | -88.33426 | 35.118 | -1207.6
707945.8 | 1282.071 | -88.44665 | 34.754 | -1281.6
668343.9 | 1360.235 | -88.55123 | 34.391 | -1359.8
630957.3 | 1442.998 | -88.65463 | 33.88 | -1442.6
595662.1 | 1530.766 | -88.74785 | 33.451 | -1530.4
562341.3 | 1623.535 | -88.83564 | 32.991 | -1623.2
530884.4 | 1721.711 | -88.91136 | 32.711 | -1721.4
501187.2 | 1826.076 | -89.00378 | 31.749 | -1825.8
473151.3 | 1936.253 | -89.07305 | 31.324 | -1936
446683.6 | 2053.131 | -89.14117 | 30.774 | -2052.9
421696.5 | 2176.811 | -89.20305 | 30.277 | -2176.6
398107.2 | 2307.693 | -89.25993 | 29.807 | -2307.5
375837.4 | 2446.475 | -89.31409 | 29.287 | -2446.3
354813.4 | 2593.36 | -89.36397 | 28.788 | -2593.2
334965.4 | 2749.047 | -89.40822 | 28.393 | -2748.9
316227.8 | 2913.735 | -89.44871 | 28.035 | -2913.6
298538.3 | 3088.324 | -89.48661 | 27.672 | -3088.2
281838.3 | 3273.416 | -89.5172 | 27.583 | -3273.3
266072.5 | 3468.911 | -89.54074 | 27.805 | -3468.8
251188.6 | 3676.407 | -89.5632 | 28.027 | -3676.3
237137.4 | 3895.803 | -89.58262 | 28.379 | -3895.7
223872.1 | 4128.002 | -89.59794 | 28.967 | -4127.9
211348.9 | 4373.799 | -89.6151 | 29.382 | -4373.7
199526.2 | 4634 | -89.62414 | 30.399 | -4633.9
188364.9 | 4909.199 | -89.63704 | 31.099 | -4909.1
177828 | 5200.9 | -89.6444 | 32.279 | -5200.8
167880.4 | 5509.705 | -89.64616 | 34.026 | -5509.6
158489.3 | 5836.011 | -89.64715 | 35.94 | -5835.9
149623.6 | 6181.115 | -89.65024 | 37.732 | -6181
141253.8 | 6558.42 | -89.65289 | 39.732 | -6558.3
133352.1 | 6945.626 | -89.65452 | 41.88 | -6945.5
125892.5 | 7356.035 | -89.65348 | 44.488 | -7355.9
118850.2 | 7790.139 | -89.65767 | 46.544 | -7790
112201.9 | 8250.342 | -89.66328 | 48.486 | -8250.2
105925.4 | 8737.243 | -89.67212 | 49.999 | -8737.1
100000 | 9253.944 | -89.6801 | 51.667 | -9253.8
94406.09 | 9800.746 | -89.68744 | 53.465 | -9800.6
89125.09 | 10379.15 | -89.69172 | 55.845 | -10379
84139.52 | 10992.16 | -89.69529 | 58.459 | -10992
79432.83 | 11640.16 | -89.69576 | 61.808 | -11640
74989.42 | 12326.17 | -89.70079 | 64.37 | -12326
70794.58 | 13054.18 | -89.6998 | 68.397 | -13054
66834.39 | 13823.18 | -89.70385 | 71.45 | -13823
63095.73 | 14629.2 | -89.69899 | 76.857 | -14629
59566.21 | 15490.2 | -89.70538 | 79.651 | -15490
56234.13 | 16403.21 | -89.71243 | 82.328 | -16403
53088.44 | 17369.21 | -89.72096 | 84.59 | -17369
50118.72 | 18392.2 | -89.73114 | 86.305 | -18392
47315.13 | 19475.2 | -89.74086 | 88.083 | -19475
44668.36 | 20622.19 | -89.75367 | 88.66 | -20622
42169.65 | 21838.19 | -89.76307 | 90.305 | -21838
39810.72 | 23127.17 | -89.77753 | 89.798 | -23127
37583.74 | 24493.17 | -89.78957 | 89.955 | -24493
35481.34 | 25938.15 | -89.80249 | 89.415 | -25938
33496.54 | 27469.15 | -89.81227 | 90.005 | -27469
31622.78 | 29094.14 | -89.82009 | 91.356 | -29094
29853.82 | 30815.14 | -89.82986 | 91.505 | -30815
28183.83 | 32636.13 | -89.83667 | 93.033 | -32636
26607.25 | 34567.13 | -89.84288 | 94.795 | -34567
25118.86 | 36614.14 | -89.8397 | 102.44 | -36614
23713.74 | 38778.14 | -89.84419 | 105.45 | -38778
22387.21 | 41073.15 | -89.84683 | 109.8 | -41073
21134.89 | 43500.17 | -89.84121 | 120.56 | -43500
19952.62 | 46071.19 | -89.83477 | 132.86 | -46071
18836.49 | 48796.22 | -89.82917 | 145.49 | -48796
17782.79 | 51681.25 | -89.82349 | 159.21 | -51681
16788.04 | 54731.28 | -89.81814 | 173.72 | -54731
15848.93 | 57968.32 | -89.80948 | 192.76 | -57968
14962.36 | 61387.37 | -89.79997 | 214.31 | -61387
14125.38 | 65071.23 | -89.84835 | 172.23 | -65071
13335.21 | 68916.25 | -89.84692 | 184.13 | -68916
12589.25 | 72990.28 | -89.84202 | 201.25 | -72990
11885.02 | 77297.33 | -89.8321 | 226.51 | -77297
11220.18 | 81861.36 | -89.83007 | 242.79 | -81861
10592.54 | 86694.42 | -89.82116 | 270.61 | -86694
10000 | 91813.48 | -89.81482 | 296.74 | -91813
9440.608 | 97233.55 | -89.80683 | 327.82 | -97233
8912.51 | 102980.6 | -89.79843 | 362.3 | -102980
8413.951 | 109050.7 | -89.78782 | 403.84 | -109050
7943.282 | 115480.9 | -89.77948 | 444.47 | -115480
7498.942 | 122301 | -89.7695 | 492.02 | -122300
7079.458 | 129511.2 | -89.75764 | 547.83 | -129510
6683.439 | 137151.3 | -89.74911 | 600.57 | -137150
6309.573 | 145241.5 | -89.73711 | 666.42 | -145240
5956.621 | 153811.8 | -89.7225 | 744.94 | -153810
5623.413 | 162892.1 | -89.70821 | 829.57 | -162890
5308.845 | 172472.5 | -89.69411 | 920.78 | -172470
5011.872 | 182652.9 | -89.67963 | 1021.3 | -182650
4731.513 | 193403.3 | -89.66464 | 1132 | -193400
4466.836 | 204813.8 | -89.65247 | 1242.3 | -204810
4216.965 | 216864.4 | -89.63408 | 1385 | -216860
3981.072 | 229655.2 | -89.61424 | 1546.2 | -229650
3758.374 | 243176.1 | -89.59469 | 1720.2 | -243170
3548.134 | 257507.2 | -89.57279 | 1920 | -257500
3349.655 | 272678.1 | -89.55752 | 2105.8 | -272670
3162.278 | 288709.4 | -89.53682 | 2333.9 | -288700
2985.383 | 305711 | -89.51372 | 2594.6 | -305700
2818.383 | 323702.8 | -89.4911 | 2875.1 | -323690
2660.725 | 342744.8 | -89.46668 | 3190.3 | -342730
2511.886 | 362897 | -89.44549 | 3512.1 | -362880
2371.374 | 384239.8 | -89.41838 | 3900.4 | -384220
2238.721 | 406823 | -89.3909 | 4324.8 | -406800
2113.489 | 430726.6 | -89.36319 | 4787.2 | -430700
1995.262 | 456060.3 | -89.33951 | 5257.2 | -456030
1883.649 | 482875.4 | -89.30592 | 5849.4 | -482840
1778.279 | 511240.7 | -89.2773 | 6448.4 | -511200
1678.804 | 541296.5 | -89.24906 | 7094.2 | -541250
1584.893 | 573083.9 | -89.21429 | 7858.6 | -573030
1496.236 | 606741.3 | -89.18524 | 8627.7 | -606680
1412.537 | 642668.4 | -89.22763 | 8663.2 | -642610
1333.521 | 680457.7 | -89.19155 | 9601 | -680390
1258.925 | 720248.2 | -89.15547 | 10616 | -720170
1188.502 | 762590.6 | -89.11685 | 11754 | -762500
1122.018 | 807195.5 | -89.07365 | 13050 | -807090
1059.254 | 854653 | -89.02781 | 14501 | -854530
1000 | 904753.1 | -88.98088 | 16092 | -904610
944.0609 | 957844.8 | -88.93704 | 17769 | -957680
891.2509 | 1014092.1 | -88.88474 | 19738 | -1013900
841.3951 | 1073223.8 | -88.82995 | 21915 | -1073000
794.3282 | 1136362.2 | -88.76914 | 24410 | -1136100
749.8942 | 1203306.8 | -88.70604 | 27173 | -1203000
707.9458 | 1273554.2 | -88.64859 | 30036 | -1273200
668.3439 | 1348812.0 | -88.58383 | 33335 | -1348400
630.9573 | 1427879.2 | -88.51551 | 36991 | -1427400
595.6621 | 1511661.0 | -88.43906 | 41178 | -1511100
562.3413 | 1600457.6 | -88.3575 | 45874 | -1599800
530.8845 | 1694371.4 | -88.27099 | 51123 | -1693600
501.1872 | 1793601.4 | -88.18342 | 56857 | -1792700
473.1512 | 1899153.8 | -88.09121 | 63258 | -1898100
446.6836 | 2010231.6 | -87.99427 | 70357 | -2009000
421.6965 | 2127756.2 | -87.88014 | 78706 | -2126300
398.1071 | 2253109.8 | -87.76773 | 87760 | -2251400
375.8374 | 2384796.2 | -87.65554 | 97555 | -2382800
354.8134 | 2525123.9 | -87.54166 | 108310 | -2522800
334.9655 | 2672342.6 | -87.40398 | 121040 | -2669600
316.2278 | 2828805.5 | -87.27212 | 134630 | -2825600
298.5383 | 2994158.7 | -87.1288 | 149980 | -2990400
281.8383 | 3169011.2 | -86.97652 | 167150 | -3164600
266.0725 | 3354365.8 | -86.81977 | 186090 | -3349200
251.1886 | 3551013.5 | -86.63746 | 208280 | -3544900
237.1374 | 3757824.6 | -86.47128 | 231290 | -3750700
223.8721 | 3977286.6 | -86.27854 | 258150 | -3968900
211.3489 | 4209341.3 | -86.0813 | 287670 | -4199500
199.5262 | 4455043.5 | -85.87452 | 320500 | -4443500
188.3649 | 4714165.2 | -85.65237 | 357370 | -4700600
177.8279 | 4988318.1 | -85.42152 | 398190 | -4972400
167.8804 | 5278798.8 | -85.17602 | 443920 | -5260100
158.4893 | 5585001.5 | -84.91261 | 495250 | -5563000
149.6236 | 5919090.6 | -84.73315 | 543340 | -5894100
141.2538 | 6266033.7 | -84.45382 | 605600 | -6236700
133.3521 | 6628049.7 | -84.14731 | 675870 | -6593500
125.8925 | 7010208.2 | -83.83755 | 752530 | -6969700
118.8502 | 7416356.8 | -83.50113 | 839410 | -7368700
112.2018 | 7841404.4 | -83.17265 | 932170 | -7785800
105.9254 | 8296085.8 | -82.78521 | 1041900 | -8230400
100 | 8771139.9 | -82.36599 | 1165200 | -8693400
94.40608 | 9276158.9 | -81.99184 | 1292300 | -9185700
89.12509 | 9817485.5 | -81.56146 | 1440700 | -9711200
84.13951 | 10361711.5 | -81.03039 | 1615500 | -10235000
79.43282 | 10940564.3 | -80.61103 | 1784800 | -10794000
74.98943 | 11574888.8 | -80.08473 | 1993100 | -11402000
70.79458 | 12234075.0 | -79.57183 | 2214400 | -12032000
66.8344 | 12927185.1 | -78.9843 | 2470100 | -12689000
63.09574 | 13605318.1 | -78.37003 | 2742700 | -13326000
59.56621 | 14355948.4 | -77.89989 | 3009300 | -14037000
56.23413 | 15235657.1 | -77.37016 | 3331300 | -14867000
53.08844 | 15965856.4 | -76.23027 | 3800200 | -15507000
50.11872 | 18610534.1 | -71.47276 | 5913600 | -17646000
47.31512 | 18003469.2 | -74.9998 | 4659700 | -17390000
44.66836 | 18861722.1 | -74.44633 | 5057600 | -18171000
42.16965 | 19768859.4 | -73.37016 | 5657600 | -18942000
39.81072 | 20842362.4 | -72.40232 | 6301300 | -19867000
37.58374 | 21845698.7 | -71.75133 | 6840800 | -20747000
35.48134 | 23028270.8 | -70.84275 | 7557000 | -21753000
33.49654 | 24185923.4 | -69.86651 | 8325000 | -22708000
31.62278 | 25425085.8 | -68.82861 | 9182500 | -23709000
29.85383 | 26664522.6 | -67.68146 | 10126000 | -24667000
28.18383 | 27961572.5 | -66.62652 | 11093000 | -25667000
26.60725 | 29271766.2 | -65.59849 | 12093000 | -26657000
25.11887 | 30614281.7 | -64.34394 | 13255000 | -27596000
23.71374 | 31989659.4 | -63.36526 | 14341000 | -28595000
22.38721 | 33413830.6 | -61.96473 | 15705000 | -29493000
21.13489 | 34862704.0 | -60.84914 | 16982000 | -30447000
19.95262 | 36330022.0 | -59.55285 | 18410000 | -31320000
18.83649 | 37836151.7 | -58.24984 | 19910000 | -32174000
17.78279 | 39300455.9 | -56.94881 | 21434000 | -32941000
16.78804 | 40790897.6 | -55.76413 | 22949000 | -33723000
15.84893 | 42262198.5 | -54.18763 | 24729000 | -34272000
14.96236 | 43714831.4 | -52.87557 | 26384000 | -34855000
14.12537 | 45220760.4 | -51.56082 | 28113000 | -35420000
13.33521 | 46711840.6 | -50.24421 | 29873000 | -35911000
12.58925 | 48154329.5 | -48.89757 | 31657000 | -36286000
11.88502 | 49604841.9 | -47.59322 | 33453000 | -36627000
11.22018 | 50964070.7 | -46.24739 | 35244000 | -36813000
10.59254 | 52383177.7 | -44.99459 | 37044000 | -37037000
10 | 53730150.4 | -43.72181 | 38831000 | -37136000
9.440609 | 55051355.4 | -42.47861 | 40602000 | -37177000
8.912509 | 56354717.9 | -41.28348 | 42348000 | -37182000
8.413951 | 57604697.5 | -40.10319 | 44061000 | -37107000
7.943283 | 58794970.6 | -38.93999 | 45731000 | -36953000
7.498942 | 59920045.3 | -37.79707 | 47348000 | -36723000
7.079458 | 61073377.9 | -36.73161 | 48947000 | -36526000
6.683439 | 62203558.1 | -35.73705 | 50491000 | -36331000
6.309573 | 63241631.5 | -34.77589 | 51946000 | -36071000
5.956622 | 64240825.5 | -33.81944 | 53371000 | -35755000
5.623414 | 65202748.9 | -32.89114 | 54751000 | -35408000
5.308845 | 66166894.5 | -32.05504 | 56079000 | -35117000
5.011872 | 67099459.3 | -31.29955 | 57334000 | -34859000
4.731513 | 67971886.6 | -30.54076 | 58542000 | -34540000
4.466835 | 68877016.8 | -29.86705 | 59729000 | -34300000
4.216965 | 70058826.4 | -29.21323 | 61148000 | -34193000
3.981072 | 70927975.9 | -28.52491 | 62318000 | -33871000
3.758374 | 71707241.5 | -28.09641 | 63257000 | -33771000
3.548134 | 72546470.2 | -27.52651 | 64334000 | -33528000
3.349654 | 73330425.1 | -27.08745 | 65287000 | -33391000
3.162277 | 74120347.0 | -26.63799 | 66253000 | -33232000
2.985383 | 74906622.7 | -26.33928 | 67130000 | -33235000
2.818383 | 75732781.7 | -25.92253 | 68113000 | -33107000
2.660725 | 76502917.8 | -25.7173 | 68925000 | -33197000
2.511886 | 77326041.8 | -25.4075 | 69847000 | -33177000
2.371374 | 78104842.8 | -25.3124 | 70606000 | -33394000
2.238721 | 78916986.9 | -25.15089 | 71435000 | -33540000
2.113489 | 79746129.4 | -25.05696 | 72241000 | -33774000
1.995262 | 80629701.9 | -25.03248 | 73056000 | -34117000
1.883649 | 81561593.0 | -24.96325 | 73942000 | -34422000
1.778279 | 82352484.4 | -24.98798 | 74644000 | -34788000
1.678804 | 83493012.1 | -25.0525 | 75638000 | -35355000
1.584893 | 84311271.4 | -25.11066 | 76343000 | -35779000
1.496236 | 85310601.3 | -25.14843 | 77224000 | -36254000
1.412537 | 86394104.0 | -25.35488 | 78072000 | -36996000
1.333521 | 87426391.8 | -25.46005 | 78936000 | -37583000
1.258925 | 88608345.0 | -25.72525 | 79826000 | -38461000
1.188502 | 89805818.6 | -25.89054 | 80792000 | -39214000
1.122018 | 91068654.0 | -26.10023 | 81782000 | -40065000
1.059254 | 92393039.0 | -26.30575 | 82825000 | -40945000
1 | 93712714.6 | -26.56806 | 83817000 | -41914000
0.9440609 | 94995682.0 | -26.90788 | 84711000 | -42991000
0.8912509 | 96574049.3 | -27.2435 | 85861000 | -44209000
0.8413951 | 98162952.1 | -27.49697 | 87074000 | -45322000
0.7943282 | 99617256.3 | -27.87209 | 88061000 | -46571000
0.7498942 | 101334426.5 | -28.10339 | 89387000 | -47735000
0.7079458 | 103282337.2 | -28.42234 | 90833000 | -49159000
0.6683439 | 104782482.9 | -28.85284 | 91775000 | -50564000
0.6309574 | 106682539.8 | -29.22701 | 93101000 | -52090000
0.5956622 | 108918747.1 | -29.55129 | 94750000 | -53719000
0.5623413 | 110865028.1 | -29.90366 | 96105000 | -55271000
0.5308844 | 113067650.9 | -30.25086 | 97671000 | -56962000
0.5011872 | 115325900.0 | -30.61059 | 99255000 | -58724000
0.4731513 | 117835467.1 | -30.79615 | 101220000 | -60330000
0.4466836 | 120360722.9 | -31.11928 | 103040000 | -62205000
0.4216965 | 122823852.3 | -31.43257 | 104800000 | -64052000
0.3981072 | 125157616.7 | -31.7744 | 106400000 | -65905000
0.3758374 | 128241054.6 | -32.14689 | 108580000 | -68236000
0.3548134 | 131172355.5 | -32.26319 | 110920000 | -70021000
0.3349654 | 133849526.7 | -32.6253 | 112730000 | -72164000
0.3162278 | 137233079.4 | -32.91815 | 115200000 | -74578000
0.2985383 | 140256877.3 | -33.05195 | 117560000 | -76496000
0.2818383 | 143724678.9 | -33.39873 | 119990000 | -79115000
0.2660725 | 146906733.6 | -33.47416 | 122540000 | -81028000
0.2511886 | 150652612.1 | -33.83415 | 125140000 | -83882000
0.2371374 | 154034626.6 | -33.83367 | 127950000 | -85764000
0.2238721 | 157945307.2 | -34.11827 | 130760000 | -88592000
0.2113489 | 161673211.4 | -34.24208 | 133650000 | -90972000
0.1995262 | 165811823.8 | -34.31034 | 136960000 | -93464000
0.1883649 | 170056284.9 | -34.46896 | 140200000 | -96245000
0.1778279 | 173868023.6 | -34.65051 | 143030000 | -98856000
0.1678804 | 178022956.9 | -34.54167 | 146640000 | -100940000
0.1584893 | 182887271.3 | -34.63373 | 150480000 | -103940000
0.1496236 | 187202186.2 | -34.88621 | 153560000 | -107070000
0.1412538 | 191362795.0 | -34.75139 | 157230000 | -109080000
0.1333521 | 196566548.8 | -34.70308 | 161600000 | -111910000
0.1258925 | 202127964.7 | -34.86314 | 165850000 | -115540000
0.1188502 | 206413180.3 | -34.89037 | 169310000 | -118070000
0.1122018 | 211376850.2 | -34.74864 | 173680000 | -120480000
0.1059254 | 216907627.6 | -34.6579 | 178420000 | -123350000
0.1 | 222284856.2 | -34.75889 | 182620000 | -126730000

## 573K
freq_Hz | ¦Z¦_ohm | phi_deg | Z'_ohm | Z''_ohm
10000000 | 70.34374 | -141.1421 | -54.777 | -44.133
9440609 | 79.24795 | -127.6915 | -48.453 | -62.71
8912509 | 91.20884 | -116.6361 | -40.891 | -81.529
8413952 | 104.3647 | -107.5408 | -31.454 | -99.512
7943282 | 118.8961 | -100.2462 | -21.149 | -117
7498942 | 134.1611 | -94.64731 | -10.87 | -133.72
7079458 | 151.087 | -90.55019 | -1.4508 | -151.08
6683440 | 170.4666 | -87.39158 | 7.7579 | -170.29
6309574 | 191.762 | -84.69315 | 17.736 | -190.94
5956622 | 214.4527 | -82.36192 | 28.504 | -212.55
5623413 | 237.7212 | -80.42578 | 39.539 | -234.41
5308845 | 261.8384 | -79.02566 | 49.846 | -257.05
5011873 | 286.5706 | -77.92485 | 59.949 | -280.23
4731513 | 311.4658 | -77.37081 | 68.099 | -303.93
4466836 | 338.0314 | -77.2913 | 74.365 | -329.75
4216965 | 366.0308 | -77.56934 | 78.791 | -357.45
3981072 | 396.1295 | -78.24372 | 80.711 | -387.82
3758374 | 431.2652 | -79.17431 | 81.001 | -423.59
3548134 | 470.5784 | -79.98653 | 81.824 | -463.41
3349655 | 513.3969 | -80.6802 | 83.142 | -506.62
3162278 | 559.105 | -81.25819 | 84.974 | -552.61
2985383 | 607.8124 | -81.76158 | 87.095 | -601.54
2818383 | 659.0587 | -82.19294 | 89.525 | -652.95
2660725 | 712.5118 | -82.62038 | 91.517 | -706.61
2511887 | 768.9668 | -83.07683 | 92.69 | -763.36
2371374 | 828.9448 | -83.5268 | 93.454 | -823.66
2238721 | 892.0907 | -83.96098 | 93.853 | -887.14
2113489 | 958.7963 | -84.38145 | 93.871 | -954.19
1995262 | 1029.352 | -84.79032 | 93.466 | -1025.1
1883649 | 1103.868 | -85.20189 | 92.333 | -1100
1778280 | 1182.999 | -85.59201 | 90.923 | -1179.5
1678804 | 1266.847 | -85.96064 | 89.239 | -1263.7
1584893 | 1355.807 | -86.3123 | 87.203 | -1353
1496236 | 1449.501 | -86.63388 | 85.109 | -1447
1412538 | 1588.028 | -86.70326 | 91.323 | -1585.4
1333522 | 1692.185 | -86.89452 | 91.673 | -1689.7
1258926 | 1802.148 | -87.07488 | 91.965 | -1799.8
1188502 | 1918.028 | -87.23805 | 92.423 | -1915.8
1122019 | 2040.784 | -87.4106 | 92.199 | -2038.7
1059254 | 2170.143 | -87.57545 | 91.805 | -2168.2
1000000 | 2307.936 | -87.71475 | 92.028 | -2306.1
944060.9 | 2452.207 | -87.86212 | 91.478 | -2450.5
891250.9 | 2605.186 | -88.00061 | 90.892 | -2603.6
841395.1 | 2766.88 | -88.12568 | 90.497 | -2765.4
794328.2 | 2937.888 | -88.23862 | 90.302 | -2936.5
749894.2 | 3118.796 | -88.34837 | 89.891 | -3117.5
707945.8 | 3310.105 | -88.45412 | 89.298 | -3308.9
668343.9 | 3512.826 | -88.54911 | 88.945 | -3511.7
630957.3 | 3727.244 | -88.64365 | 88.226 | -3726.2
595662.1 | 3954.072 | -88.72957 | 87.667 | -3953.1
562341.3 | 4194.716 | -88.80262 | 87.656 | -4193.8
530884.4 | 4449.135 | -88.88967 | 86.214 | -4448.3
501187.2 | 4718.482 | -88.95691 | 85.897 | -4717.7
473151.3 | 5004.436 | -89.01702 | 85.853 | -5003.7
446683.6 | 5306.683 | -89.08093 | 85.12 | -5306
421696.5 | 5626.436 | -89.13817 | 84.628 | -5625.8
398107.2 | 5965.91 | -89.18066 | 85.311 | -5965.3
375837.4 | 6324.166 | -89.23349 | 84.603 | -6323.6
354813.4 | 6705.141 | -89.2724 | 85.146 | -6704.6
334965.4 | 7107.803 | -89.3183 | 84.566 | -7107.3
316227.8 | 7534.596 | -89.34257 | 86.452 | -7534.1
298538.3 | 7985.676 | -89.37449 | 87.179 | -7985.2
281838.3 | 8464.568 | -89.39781 | 88.963 | -8464.1
266072.5 | 8971.977 | -89.40949 | 92.467 | -8971.5
251188.6 | 9508.571 | -89.42968 | 94.647 | -9508.1
237137.4 | 10076.47 | -89.44418 | 97.75 | -10076
223872.1 | 10679.49 | -89.44933 | 102.64 | -10679
211348.9 | 11315.51 | -89.45496 | 107.64 | -11315
199526.2 | 11991.54 | -89.4552 | 114.02 | -11991
188364.9 | 12704.57 | -89.45692 | 120.42 | -12704
177828 | 13462.62 | -89.45051 | 129.11 | -13462
167880.4 | 14261.67 | -89.44313 | 138.61 | -14261
158489.3 | 15110.73 | -89.43574 | 148.81 | -15110
149623.6 | 16005.82 | -89.41969 | 162.11 | -16005
141253.8 | 16981.94 | -89.39703 | 178.71 | -16981
133352.1 | 17986.04 | -89.38466 | 193.16 | -17985
125892.5 | 19048.15 | -89.37151 | 208.94 | -19047
118850.2 | 20174.23 | -89.36694 | 222.9 | -20173
112201.9 | 21368.3 | -89.36818 | 235.63 | -21367
105925.4 | 22634.37 | -89.36988 | 248.92 | -22633
100000 | 23976.48 | -89.36388 | 266.19 | -23975
94406.09 | 25398.62 | -89.35348 | 286.59 | -25397
89125.09 | 26906.82 | -89.33363 | 312.93 | -26905
84139.52 | 28500.04 | -89.31396 | 341.24 | -28498
79432.83 | 30191.31 | -89.29193 | 373.1 | -30189
74989.42 | 31978.61 | -89.26741 | 408.87 | -31976
70794.58 | 33876.96 | -89.24235 | 447.96 | -33874
66834.39 | 35880.39 | -89.21297 | 492.85 | -35877
63095.73 | 37997.9 | -89.17933 | 544.24 | -37994
59566.21 | 40248.49 | -89.14372 | 601.49 | -40244
56234.13 | 42615.14 | -89.11016 | 661.81 | -42610
53088.44 | 45138.8 | -89.08119 | 723.83 | -45133
50118.72 | 47813.63 | -89.04583 | 796.22 | -47807
47315.13 | 50646.51 | -89.01325 | 872.19 | -50639
44668.36 | 53636.75 | -88.96488 | 968.96 | -53628
42169.65 | 56814.03 | -88.92328 | 1067.6 | -56804
39810.72 | 60181.55 | -88.87765 | 1178.8 | -60170
37583.74 | 63738.32 | -88.82853 | 1303.1 | -63725
35481.34 | 67513.35 | -88.77835 | 1439.4 | -67498
33496.54 | 71519.84 | -88.72019 | 1597.4 | -71502
31622.78 | 75760.86 | -88.65538 | 1777.8 | -75740
29853.82 | 80247.33 | -88.58894 | 1976.1 | -80223
28183.83 | 85007.37 | -88.51964 | 2196.1 | -84979
26607.25 | 90052.48 | -88.43762 | 2455.3 | -90019
25118.86 | 95378.88 | -88.3639 | 2723.2 | -95340
23713.74 | 101036.3 | -88.26452 | 3059.9 | -100990
22387.21 | 107024.7 | -88.16729 | 3422.8 | -106970
21134.89 | 113354.9 | -88.06091 | 3835.6 | -113290
19952.62 | 120087.5 | -87.94118 | 4314.2 | -120010
18836.49 | 127181 | -87.8325 | 4810.1 | -127090
17782.79 | 134707.9 | -87.70701 | 5389.6 | -134600
16788.04 | 142667.9 | -87.5734 | 6040.5 | -142540
15848.93 | 151101.4 | -87.43477 | 6762.8 | -150950
14962.36 | 160029.4 | -87.28678 | 7575.3 | -159850
14125.38 | 169599 | -87.15541 | 8416.7 | -169390
13335.21 | 179607.6 | -86.99139 | 9426.9 | -179360
12589.25 | 190242.8 | -86.82101 | 10550 | -189950
11885.02 | 201456.2 | -86.64064 | 11805 | -201110
11220.18 | 213319.7 | -86.44856 | 13214 | -212910
10592.54 | 225895.7 | -86.24194 | 14806 | -225410
10000 | 239205 | -86.02644 | 16576 | -238630
9440.608 | 253280.7 | -85.79837 | 18557 | -252600
8912.51 | 268157.6 | -85.55217 | 20796 | -267350
8413.951 | 283916.1 | -85.29649 | 23281 | -282960
7943.282 | 300591.9 | -85.02627 | 26061 | -299460
7498.942 | 318221.1 | -84.73802 | 29184 | -316880
7079.458 | 336818.9 | -84.43244 | 32678 | -335230
6683.439 | 356562 | -84.11065 | 36586 | -354680
6309.573 | 377343.7 | -83.77676 | 40905 | -375120
5956.621 | 399351.9 | -83.4184 | 45773 | -396720
5623.413 | 422603.4 | -83.04089 | 51203 | -419490
5308.845 | 447142.1 | -82.64198 | 57265 | -443460
5011.872 | 473100.6 | -82.21481 | 64086 | -468740
4731.513 | 500333 | -81.7698 | 71623 | -495180
4466.836 | 529256.2 | -81.30249 | 80033 | -523170
4216.965 | 559751.6 | -80.80568 | 89439 | -552560
3981.072 | 591652.2 | -80.29215 | 99767 | -583180
3758.374 | 625514.2 | -79.73382 | 111480 | -615500
3548.134 | 660921.1 | -79.15183 | 124390 | -649110
3349.655 | 698295.5 | -78.53832 | 138760 | -684370
3162.278 | 737594.1 | -77.90107 | 154600 | -721210
2985.383 | 778801.5 | -77.22733 | 172180 | -759530
2818.383 | 822047.3 | -76.51671 | 191670 | -799390
2660.725 | 867455.4 | -75.77024 | 213230 | -840840
2511.886 | 914827.5 | -74.96724 | 237280 | -883520
2371.374 | 964513.6 | -74.17333 | 263050 | -927950
2238.721 | 1016233.6 | -73.31739 | 291730 | -973460
2113.489 | 1070382.9 | -72.42143 | 323270 | -1020400
1995.262 | 1126682.5 | -71.49043 | 357680 | -1068400
1883.649 | 1185127.2 | -70.52172 | 395180 | -1117300
1778.279 | 1245589.0 | -69.51201 | 435970 | -1166800
1678.804 | 1308448.1 | -68.45189 | 480570 | -1217000
1584.893 | 1373334.7 | -67.35915 | 528670 | -1267500
1496.236 | 1440266.6 | -66.23099 | 580500 | -1318100
1412.537 | 1509378.0 | -65.13859 | 634580 | -1369500
1333.521 | 1580068.9 | -63.92924 | 694410 | -1419300
1258.925 | 1652336.3 | -62.6853 | 758220 | -1468100
1188.502 | 1725681.3 | -61.42645 | 825370 | -1515500
1122.018 | 1801093.0 | -60.09607 | 897930 | -1561300
1059.254 | 1877084.2 | -58.75932 | 973520 | -1604900
1000 | 1953779.9 | -57.39093 | 1052900 | -1645800
944.0609 | 2030841.1 | -56.00789 | 1135400 | -1683800
891.2509 | 2108946.9 | -54.59244 | 1221900 | -1718900
841.3951 | 2185940.6 | -53.17152 | 1310300 | -1749700
794.3282 | 2263494.6 | -51.73117 | 1401900 | -1777100
749.8942 | 2339698.5 | -50.29758 | 1494600 | -1800100
707.9458 | 2416194.6 | -48.8259 | 1590700 | -1818700
668.3439 | 2490314.0 | -47.37917 | 1686300 | -1832500
630.9573 | 2564371.3 | -45.92112 | 1783900 | -1842200
595.6621 | 2635351.4 | -44.48652 | 1880100 | -1846700
562.3413 | 2705738.4 | -43.06057 | 1976900 | -1847400
530.8845 | 2773395.4 | -41.65722 | 2072100 | -1843400
501.1872 | 2839474.3 | -40.26183 | 2166800 | -1835100
473.1512 | 2902002.0 | -38.91142 | 2258100 | -1822800
446.6836 | 2963828.5 | -37.58132 | 2348800 | -1807600
421.6965 | 3022578.4 | -36.28339 | 2436500 | -1788700
398.1071 | 3079263.5 | -35.00925 | 2522100 | -1766600
375.8374 | 3133229.4 | -33.79556 | 2603800 | -1742800
354.8134 | 3183772.5 | -32.6059 | 2682000 | -1715600
334.9655 | 3233483.3 | -31.45241 | 2758400 | -1687200
316.2278 | 3280010.7 | -30.35351 | 2830400 | -1657500
298.5383 | 3326217.4 | -29.2962 | 2900800 | -1627600
281.8383 | 3368371.0 | -28.28831 | 2966100 | -1596300
266.0725 | 3409001.3 | -27.31822 | 3028800 | -1564500
251.1886 | 3448164.9 | -26.40231 | 3088500 | -1533300
237.1374 | 3484329.6 | -25.51927 | 3144400 | -1501100
223.8721 | 3518298.5 | -24.68062 | 3196900 | -1469100
211.3489 | 3552353.3 | -23.89813 | 3247800 | -1439100
199.5262 | 3584272.7 | -23.15661 | 3295500 | -1409500
188.3649 | 3615913.8 | -22.46141 | 3341600 | -1381500
177.8279 | 3645998.0 | -21.80666 | 3385100 | -1354400
167.8804 | 3675299.8 | -21.19868 | 3426600 | -1329000
158.4893 | 3703723.5 | -20.631 | 3466200 | -1305000
149.6236 | 3737055.5 | -20.20002 | 3507200 | -1290400
141.2538 | 3764695.4 | -19.70225 | 3544300 | -1269200
133.3521 | 3791456.0 | -19.25788 | 3579300 | -1250500
125.8925 | 3817566.2 | -18.84169 | 3613000 | -1232900
118.8502 | 3843085.4 | -18.47597 | 3645000 | -1217900
112.2018 | 3868817.9 | -18.12726 | 3676800 | -1203700
105.9254 | 3894684.4 | -17.83575 | 3707500 | -1192900
100 | 3920370.4 | -17.57391 | 3737400 | -1183700
94.40608 | 3947085.8 | -17.31575 | 3768200 | -1174800
89.12509 | 3972327.8 | -17.10114 | 3796700 | -1168100
84.13951 | 3999737.2 | -16.94443 | 3826100 | -1165700
79.43282 | 4023253.1 | -16.8216 | 3851100 | -1164300
74.98943 | 4043125.4 | -16.59595 | 3874700 | -1154800
70.79458 | 4070907.7 | -16.51321 | 3903000 | -1157100
66.8344 | 4097959.3 | -16.43609 | 3930500 | -1159500
63.09574 | 4127835.0 | -16.43388 | 3959200 | -1167800
59.56621 | 4158168.1 | -16.43845 | 3988200 | -1176700
56.23413 | 4187564.2 | -16.3412 | 4018400 | -1178200
53.08844 | 4222807.8 | -16.45271 | 4049900 | -1196000
50.11872 | 4220281.7 | -18.1194 | 4011000 | -1312500
47.31512 | 4276857.7 | -16.67063 | 4097100 | -1226900
44.66836 | 4315623.4 | -16.56089 | 4136600 | -1230100
42.16965 | 4354778.4 | -16.75507 | 4169900 | -1255400
39.81072 | 4394932.0 | -16.88343 | 4205500 | -1276400
37.58374 | 4431010.9 | -16.96887 | 4238100 | -1293200
35.48134 | 4472118.6 | -17.20079 | 4272100 | -1322500
33.49654 | 4513570.3 | -17.30768 | 4309200 | -1342800
31.62278 | 4559164.1 | -17.51888 | 4347700 | -1372400
29.85383 | 4604682.4 | -17.70424 | 4386600 | -1400300
28.18383 | 4652194.7 | -17.9041 | 4426900 | -1430200
26.60725 | 4700666.7 | -18.06299 | 4469000 | -1457500
25.11887 | 4752439.4 | -18.31486 | 4511700 | -1493400
23.71374 | 4806857.7 | -18.52466 | 4557800 | -1527200
22.38721 | 4861210.5 | -18.7253 | 4603900 | -1560600
21.13489 | 4920751.4 | -18.93056 | 4654600 | -1596400
19.95262 | 4981273.6 | -19.13333 | 4706100 | -1632700
18.83649 | 5043886.2 | -19.33518 | 4759400 | -1670000
17.78279 | 5108554.4 | -19.55152 | 4814000 | -1709600
16.78804 | 5175148.1 | -19.78683 | 4869600 | -1751900
15.84893 | 5245679.4 | -20.00084 | 4929300 | -1794200
14.96236 | 5319359.5 | -20.19007 | 4992500 | -1835900
14.12537 | 5394103.1 | -20.37242 | 5056700 | -1877800
13.33521 | 5472376.0 | -20.56634 | 5123600 | -1922400
12.58925 | 5552804.7 | -20.7157 | 5193800 | -1964200
11.88502 | 5635700.1 | -20.87423 | 5265800 | -2008100
11.22018 | 5721021.0 | -21.02327 | 5340200 | -2052400
10.59254 | 5807370.3 | -21.1959 | 5414500 | -2099700
10 | 5897733.9 | -21.30981 | 5494500 | -2143300
9.440609 | 5990400.1 | -21.42612 | 5576400 | -2188300
8.912509 | 6084375.5 | -21.53106 | 5659800 | -2233000
8.413951 | 6182524.4 | -21.59662 | 5748500 | -2275600
7.943283 | 6282016.5 | -21.66609 | 5838200 | -2319300
7.498942 | 6385498.6 | -21.69211 | 5933300 | -2360200
7.079458 | 6487918.4 | -21.75812 | 6025700 | -2405000
6.683439 | 6595955.7 | -21.76141 | 6125900 | -2445400
6.309573 | 6705000.2 | -21.72619 | 6228700 | -2482000
5.956622 | 6813370.5 | -21.73692 | 6328900 | -2523300
5.623414 | 6924125.2 | -21.70291 | 6433300 | -2560500
5.308845 | 7039920.4 | -21.60116 | 6545500 | -2591700
5.011872 | 7152125.1 | -21.54941 | 6652200 | -2627000
4.731513 | 7269086.5 | -21.42861 | 6766600 | -2655700
4.466835 | 7385161.5 | -21.33607 | 6879000 | -2687000
4.216965 | 7503254.7 | -21.22243 | 6994400 | -2716100
3.981072 | 7623251.0 | -21.036 | 7115200 | -2736400
3.758374 | 7740383.4 | -20.91039 | 7230600 | -2762600
3.548134 | 7861894.8 | -20.68066 | 7355300 | -2776500
3.349654 | 7979974.5 | -20.50041 | 7474600 | -2794700
3.162277 | 8099802.8 | -20.29012 | 7597200 | -2808800
2.985383 | 8217854.2 | -20.10486 | 7717100 | -2824800
2.818383 | 8338223.7 | -19.81773 | 7844400 | -2826900
2.660725 | 8453981.9 | -19.59064 | 7964600 | -2834600
2.511886 | 8571764.9 | -19.3291 | 8088600 | -2837200
2.371374 | 8686182.8 | -19.0576 | 8210100 | -2836200
2.238721 | 8800283.2 | -18.79154 | 8331200 | -2834800
2.113489 | 8913742.4 | -18.51646 | 8452300 | -2830800
1.995262 | 9026744.6 | -18.23563 | 8573400 | -2824700
1.883649 | 9139481.0 | -17.91792 | 8696200 | -2811800
1.778279 | 9244917.8 | -17.64237 | 8810100 | -2801900
1.678804 | 9352955.4 | -17.34598 | 8927600 | -2788500
1.584893 | 9458071.0 | -17.04136 | 9042800 | -2771800
1.496236 | 9557593.9 | -16.72457 | 9153300 | -2750400
1.412537 | 9660146.2 | -16.42127 | 9266100 | -2730900
1.333521 | 9761805.1 | -16.14099 | 9377000 | -2713800
1.258925 | 9861265.1 | -15.85298 | 9486200 | -2693800
1.188502 | 9952658.3 | -15.5255 | 9589500 | -2664000
1.122018 | 10048041.6 | -15.24617 | 9694400 | -2642300
1.059254 | 10139531.2 | -14.97892 | 9795000 | -2620700
1 | 10226644.8 | -14.68904 | 9892400 | -2593200
0.9440609 | 10316386.7 | -14.41961 | 9991400 | -2569000
0.8912509 | 10403487.8 | -14.14631 | 10088000 | -2542600
0.8413951 | 10484881.5 | -13.87375 | 10179000 | -2514100
0.7943282 | 10576416.5 | -13.59687 | 10280000 | -2486400
0.7498942 | 10647483.6 | -13.34451 | 10360000 | -2457500
0.7079458 | 10730194.9 | -13.12241 | 10450000 | -2436100
0.6683439 | 10812919.7 | -12.85279 | 10542000 | -2405300
0.6309574 | 10889457.3 | -12.65305 | 10625000 | -2385300
0.5956622 | 10968782.3 | -12.42201 | 10712000 | -2359500
0.5623413 | 11043908.6 | -12.18752 | 10795000 | -2331500
0.5308844 | 11119089.3 | -11.97793 | 10877000 | -2307600
0.5011872 | 11193009.5 | -11.76169 | 10958000 | -2281600
0.4731513 | 11264368.2 | -11.55682 | 11036000 | -2256700
0.4466836 | 11336297.9 | -11.28813 | 11117000 | -2219000
0.4216965 | 11392938.5 | -11.12106 | 11179000 | -2197500
0.3981072 | 11468746.9 | -10.9484 | 11260000 | -2178200
0.3758374 | 11540329.1 | -10.7447 | 11338000 | -2151500
0.3548134 | 11598323.7 | -10.53001 | 11403000 | -2119600
0.3349654 | 11664743.0 | -10.40295 | 11473000 | -2106300
0.3162278 | 11729459.0 | -10.17465 | 11545000 | -2072000
0.2985383 | 11786886.4 | -10.02285 | 11607000 | -2051400
0.2818383 | 11858774.8 | -9.820711 | 11685000 | -2022700
0.2660725 | 11909974.0 | -9.66289 | 11741000 | -1999100
0.2511886 | 11976453.2 | -9.505894 | 11812000 | -1977900
0.2371374 | 12029787.9 | -9.348943 | 11870000 | -1954200
0.2238721 | 12083036.4 | -9.18823 | 11928000 | -1929400
0.2113489 | 12136410.5 | -9.029861 | 11986000 | -1904800
0.1995262 | 12181555.8 | -8.866137 | 12036000 | -1877500
0.1883649 | 12248102.9 | -8.705404 | 12107000 | -1853800
0.1778279 | 12302381.1 | -8.570605 | 12165000 | -1833400
0.1678804 | 12339873.8 | -8.415742 | 12207000 | -1806000
0.1584893 | 12397607.8 | -8.259969 | 12269000 | -1781100
0.1496236 | 12450864.5 | -8.153726 | 12325000 | -1765900
0.1412538 | 12485040.8 | -8.017695 | 12363000 | -1741400
0.1333521 | 12539897.3 | -7.862912 | 12422000 | -1715500
0.1258925 | 12590952.4 | -7.748155 | 12476000 | -1697500
0.1188502 | 12637681.5 | -7.622805 | 12526000 | -1676400
0.1122018 | 12683766.4 | -7.508822 | 12575000 | -1657500
0.1059254 | 12729927.0 | -7.396557 | 12624000 | -1638800
0.1 | 12786952.6 | -7.240062 | 12685000 | -1611500

## 673K
freq_Hz | ¦Z¦_ohm | phi_deg | Z'_ohm | Z''_ohm
10000000 | 104.5117 | -134.4084 | -73.134 | -74.66
9440609 | 123.2299 | -123.3562 | -67.757 | -102.93
8912509 | 144.9766 | -113.6012 | -58.044 | -132.85
8413952 | 167.6296 | -104.4866 | -41.933 | -162.3
7943282 | 186.4339 | -96.35034 | -20.621 | -185.29
7498942 | 203.6998 | -91.49948 | -5.3304 | -203.63
7079458 | 226.0969 | -88.50556 | 5.8966 | -226.02
6683440 | 254.2963 | -86.04264 | 17.55 | -253.69
6309574 | 285.728 | -83.67724 | 31.467 | -283.99
5956622 | 319.7302 | -81.49006 | 47.314 | -316.21
5623413 | 354.8134 | -79.57826 | 64.183 | -348.96
5308845 | 391.3262 | -78.10271 | 80.675 | -382.92
5011873 | 429.0096 | -76.87348 | 97.429 | -417.8
4731513 | 466.3653 | -76.1777 | 111.42 | -452.86
4466836 | 506.3295 | -75.98626 | 122.61 | -491.26
4216965 | 548.1677 | -76.22436 | 130.53 | -532.4
3981072 | 593.2388 | -76.95536 | 133.9 | -577.93
3758374 | 647.629 | -78.03976 | 134.21 | -633.57
3548134 | 709.6318 | -78.94769 | 136.04 | -696.47
3349655 | 777.9791 | -79.67862 | 139.39 | -765.39
3162278 | 851.6931 | -80.26937 | 143.95 | -839.44
2985383 | 930.8922 | -80.74339 | 149.74 | -918.77
2818383 | 1014.18 | -81.11111 | 156.71 | -1002
2660725 | 1100.744 | -81.44633 | 163.72 | -1088.5
2511887 | 1191.983 | -81.83502 | 169.29 | -1179.9
2371374 | 1289.083 | -82.2143 | 174.63 | -1277.2
2238721 | 1391.485 | -82.56957 | 179.95 | -1379.8
2113489 | 1499.488 | -82.93423 | 184.45 | -1488.1
1995262 | 1613.605 | -83.27427 | 188.98 | -1602.5
1883649 | 1734.746 | -83.61929 | 192.79 | -1724
1778280 | 1862.697 | -83.94355 | 196.53 | -1852.3
1678804 | 1998.264 | -84.24718 | 200.3 | -1988.2
1584893 | 2141.194 | -84.51786 | 204.56 | -2131.4
1496236 | 2293.1 | -84.78268 | 208.52 | -2283.6
1412538 | 2514.647 | -85.13849 | 213.11 | -2505.6
1333522 | 2682.559 | -85.23817 | 222.69 | -2673.3
1258926 | 2859.891 | -85.30634 | 234.02 | -2850.3
1188502 | 3047.095 | -85.38121 | 245.37 | -3037.2
1122019 | 3243.584 | -85.43636 | 258.08 | -3233.3
1059254 | 3452.34 | -85.47932 | 272.11 | -3441.6
1000000 | 3672.467 | -85.51077 | 287.45 | -3661.2
944060.9 | 3904.957 | -85.51515 | 305.35 | -3893
891250.9 | 4150.344 | -85.50876 | 325 | -4137.6
841395.1 | 4409.688 | -85.48436 | 347.18 | -4396
794328.2 | 4683.828 | -85.43974 | 372.4 | -4669
749894.2 | 4973.127 | -85.38451 | 400.18 | -4957
707945.8 | 5279.065 | -85.31142 | 431.51 | -5261.4
668343.9 | 5601.91 | -85.229 | 465.93 | -5582.5
630957.3 | 5942.65 | -85.11909 | 505.63 | -5921.1
595662.1 | 6303.502 | -84.99842 | 549.56 | -6279.5
562341.3 | 6685.765 | -84.85239 | 599.86 | -6658.8
530884.4 | 7089.163 | -84.70398 | 654.34 | -7058.9
501187.2 | 7514.559 | -84.52687 | 716.73 | -7480.3
473151.3 | 7965.474 | -84.32985 | 787 | -7926.5
446683.6 | 8441.35 | -84.11752 | 865.14 | -8396.9
421696.5 | 8943.886 | -83.87921 | 953.64 | -8892.9
398107.2 | 9475.578 | -83.6367 | 1050.2 | -9417.2
375837.4 | 10036.41 | -83.36067 | 1160.4 | -9969.1
354813.4 | 10630.87 | -83.06069 | 1284.4 | -10553
334965.4 | 11255.41 | -82.73317 | 1423.7 | -11165
316227.8 | 11916.87 | -82.39312 | 1577.5 | -11812
298538.3 | 12612.98 | -82.02517 | 1749.9 | -12491
281838.3 | 13347.95 | -81.63649 | 1941.5 | -13206
266072.5 | 14124.72 | -81.2147 | 2157.3 | -13959
251188.6 | 14937.72 | -80.76254 | 2397.9 | -14744
237137.4 | 15797.18 | -80.29285 | 2663.6 | -15571
223872.1 | 16703.54 | -79.78934 | 2961 | -16439
211348.9 | 17653.69 | -79.25211 | 3292.2 | -17344
199526.2 | 18652.31 | -78.68856 | 3658.5 | -18290
188364.9 | 19700.71 | -78.09545 | 4063.9 | -19277
177828 | 20803 | -77.476 | 4511.1 | -20308
167880.4 | 21953.58 | -76.81667 | 5006.9 | -21375
158489.3 | 23156.02 | -76.13167 | 5550.3 | -22481
149623.6 | 24416.55 | -75.40816 | 6151.3 | -23629
141253.8 | 25776.36 | -74.66817 | 6815.5 | -24859
133352.1 | 27146.27 | -73.88805 | 7533.5 | -26080
125892.5 | 28577.72 | -73.0755 | 8319.3 | -27340
118850.2 | 30069.43 | -72.24379 | 9170.2 | -28637
112201.9 | 31627.36 | -71.38631 | 10095 | -29973
105925.4 | 33249.98 | -70.4855 | 11107 | -31340
100000 | 34933.08 | -69.53821 | 12212 | -32729
94406.09 | 36676.33 | -68.56701 | 13402 | -34140
89125.09 | 38476.7 | -67.54737 | 14695 | -35560
84139.52 | 40331.74 | -66.49418 | 16086 | -36985
79432.83 | 42238.91 | -65.40932 | 17577 | -38408
74989.42 | 44200.34 | -64.28832 | 19176 | -39824
70794.58 | 46206.29 | -63.1366 | 20879 | -41220
66834.39 | 48257.48 | -61.95496 | 22689 | -42591
63095.73 | 50344.48 | -60.71658 | 24625 | -43911
59566.21 | 52464.38 | -59.48313 | 26641 | -45197
56234.13 | 54616.7 | -58.21924 | 28765 | -46428
53088.44 | 56798.07 | -56.93917 | 30985 | -47602
50118.72 | 58997.83 | -55.63628 | 33301 | -48701
47315.13 | 61216.57 | -54.30967 | 35714 | -49719
44668.36 | 63423.43 | -52.97418 | 38192 | -50635
42169.65 | 65640.15 | -51.62142 | 40753 | -51457
39810.72 | 67843.59 | -50.2619 | 43371 | -52170
37583.74 | 70034.1 | -48.88988 | 46048 | -52767
35481.34 | 72210.65 | -47.52669 | 48760 | -53262
33496.54 | 74340.38 | -46.14999 | 51501 | -53611
31622.78 | 76437.4 | -44.77845 | 54258 | -53840
29853.82 | 78505.42 | -43.41598 | 57025 | -53956
28183.83 | 80511.39 | -42.0655 | 59770 | -53941
26607.25 | 82454.72 | -40.73063 | 62483 | -53802
25118.86 | 84345.83 | -39.40627 | 65171 | -53544
23713.74 | 86183.27 | -38.11253 | 67809 | -53193
22387.21 | 87956.81 | -36.83889 | 70394 | -52736
21134.89 | 89636.85 | -35.59318 | 72890 | -52171
19952.62 | 91268.43 | -34.38201 | 75323 | -51540
18836.49 | 92826.66 | -33.19892 | 77675 | -50827
17782.79 | 94314.5 | -32.04724 | 79942 | -50045
16788.04 | 95733.95 | -30.93953 | 82112 | -49220
15848.93 | 97086.8 | -29.8683 | 84191 | -48350
14962.36 | 98372.68 | -28.83098 | 86179 | -47438
14125.38 | 99650.55 | -27.85417 | 88105 | -46559
13335.21 | 100825.6 | -26.90509 | 89912 | -45625
12589.25 | 101963.5 | -25.99384 | 91649 | -44688
11885.02 | 102990.9 | -25.10696 | 93260 | -43700
11220.18 | 103997.1 | -24.29376 | 94788 | -42786
10592.54 | 104977.4 | -23.50081 | 96270 | -41861
10000 | 105916.6 | -22.75756 | 97671 | -40972
9440.608 | 106801.2 | -22.06052 | 98982 | -40113
8912.51 | 107683.1 | -21.38396 | 100270 | -39263
8413.951 | 108510 | -20.7522 | 101470 | -38448
7943.282 | 109319.7 | -20.1632 | 102620 | -37682
7498.942 | 110114.9 | -19.60706 | 103730 | -36951
7079.458 | 110889 | -19.07546 | 104800 | -36240
6683.439 | 111648.7 | -18.57922 | 105830 | -35573
6309.573 | 112381.2 | -18.11653 | 106810 | -34945
5956.621 | 113105.7 | -17.68571 | 107760 | -34361
5623.413 | 113828.4 | -17.28118 | 108690 | -33814
5308.845 | 114540.2 | -16.90623 | 109590 | -33309
5011.872 | 115245.7 | -16.5521 | 110470 | -32832
4731.513 | 115949.7 | -16.22783 | 111330 | -32403
4466.836 | 116646.9 | -15.92529 | 112170 | -32006
4216.965 | 117364.7 | -15.63867 | 113020 | -31638
3981.072 | 118047.9 | -15.3807 | 113820 | -31310
3758.374 | 118752.7 | -15.14167 | 114630 | -31019
3548.134 | 119457.2 | -14.91968 | 115430 | -30756
3349.655 | 120173.3 | -14.71828 | 116230 | -30532
3162.278 | 120886.7 | -14.53055 | 117020 | -30330
2985.383 | 121609.1 | -14.35917 | 117810 | -30159
2818.383 | 122340.6 | -14.20481 | 118600 | -30021
2660.725 | 123071.3 | -14.06831 | 119380 | -29916
2511.886 | 123831.6 | -13.94871 | 120180 | -29850
2371.374 | 124573.1 | -13.83322 | 120960 | -29785
2238.721 | 125343.4 | -13.73336 | 121760 | -29757
2113.489 | 126111 | -13.64815 | 122550 | -29757
1995.262 | 126721 | -13.61514 | 123160 | -29830
1883.649 | 127503 | -13.55778 | 123950 | -29890
1778.279 | 128333.3 | -13.51431 | 124780 | -29990
1678.804 | 129171.4 | -13.46649 | 125620 | -30081
1584.893 | 130010.5 | -13.44002 | 126450 | -30218
1496.236 | 130872.1 | -13.4174 | 127300 | -30368
1412.537 | 131778.6 | -13.40204 | 128190 | -30544
1333.521 | 132661.4 | -13.39956 | 129050 | -30743
1258.925 | 133587.6 | -13.40148 | 129950 | -30962
1188.502 | 134528.7 | -13.4115 | 130860 | -31203
1122.018 | 135491.5 | -13.42353 | 131790 | -31454
1059.254 | 136482 | -13.44773 | 132740 | -31740
1000 | 137503 | -13.4711 | 133720 | -32032
944.0609 | 138520 | -13.50474 | 134690 | -32348
891.2509 | 139589.6 | -13.53988 | 135710 | -32681
841.3951 | 140661.1 | -13.57764 | 136730 | -33022
794.3282 | 141766.5 | -13.61984 | 137780 | -33383
749.8942 | 142906.6 | -13.66751 | 138860 | -33767
707.9458 | 144065.8 | -13.71176 | 139960 | -34149
668.3439 | 145257.8 | -13.75824 | 141090 | -34546
630.9573 | 146489.1 | -13.80098 | 142260 | -34945
595.6621 | 147734.6 | -13.84887 | 143440 | -35362
562.3413 | 149040.3 | -13.8934 | 144680 | -35787
530.8845 | 150344.4 | -13.93457 | 145920 | -36205
501.1872 | 151710.2 | -13.97469 | 147220 | -36637
473.1512 | 153087 | -14.015 | 148530 | -37074
446.6836 | 154490.8 | -14.04866 | 149870 | -37502
421.6965 | 155943.9 | -14.0783 | 151260 | -37933
398.1071 | 157424.9 | -14.10298 | 152680 | -38359
375.8374 | 158933 | -14.12175 | 154130 | -38777
354.8134 | 160477.6 | -14.13323 | 155620 | -39185
334.9655 | 162037.3 | -14.13693 | 157130 | -39576
316.2278 | 163642.7 | -14.1322 | 158690 | -39955
298.5383 | 165272.7 | -14.11898 | 160280 | -40316
281.8383 | 166918.9 | -14.10001 | 161890 | -40664
266.0725 | 168609.8 | -14.07201 | 163550 | -40996
251.1886 | 170311.9 | -14.03184 | 165230 | -41294
237.1374 | 172017.3 | -13.98293 | 166920 | -41565
223.8721 | 173764.7 | -13.92236 | 168660 | -41809
211.3489 | 175528.7 | -13.85732 | 170420 | -42040
199.5262 | 177297.8 | -13.77289 | 172200 | -42210
188.3649 | 179074.2 | -13.68564 | 173990 | -42368
177.8279 | 180871.2 | -13.58617 | 175810 | -42488
167.8804 | 182677.9 | -13.47377 | 177650 | -42564
158.4893 | 184486.5 | -13.35168 | 179500 | -42603
149.6236 | 186298.1 | -13.22138 | 181360 | -42609
141.2538 | 188090 | -13.08003 | 183210 | -42567
133.3521 | 189894.7 | -12.92971 | 185080 | -42490
125.8925 | 191679.5 | -12.76772 | 186940 | -42361
118.8502 | 193476.1 | -12.5953 | 188820 | -42190
112.2018 | 195246.5 | -12.41613 | 190680 | -41980
105.9254 | 196990.1 | -12.2292 | 192520 | -41727
100 | 198748.6 | -12.03532 | 194380 | -41442
94.40608 | 200447 | -11.82932 | 196190 | -41091
89.12509 | 202113.4 | -11.62155 | 197970 | -40715
84.13951 | 203783 | -11.40367 | 199760 | -40292
79.43282 | 205381 | -11.18492 | 201480 | -39839
74.98943 | 206976.5 | -10.96194 | 203200 | -39358
70.79458 | 208514.7 | -10.72846 | 204870 | -38816
66.8344 | 210028.5 | -10.50232 | 206510 | -38283
63.09574 | 211495.6 | -10.26562 | 208110 | -37691
59.56621 | 212962.4 | -10.02635 | 209710 | -37077
56.23413 | 214323.8 | -9.794317 | 211200 | -36459
53.08844 | 215662.7 | -9.556139 | 212670 | -35803
50.11872 | 216955.8 | -9.404145 | 214040 | -35450
47.31512 | 218163.5 | -9.079437 | 215430 | -34427
44.66836 | 219384.7 | -8.854775 | 216770 | -33770
42.16965 | 220530.4 | -8.618894 | 218040 | -33049
39.81072 | 221631 | -8.388364 | 219260 | -32332
37.58374 | 222638.4 | -8.167844 | 220380 | -31631
35.48134 | 223663.5 | -7.93871 | 221520 | -30891
33.49654 | 224639 | -7.725604 | 222600 | -30198
31.62278 | 225566 | -7.512227 | 223630 | -29490
29.85383 | 226447.1 | -7.303211 | 224610 | -28786
28.18383 | 227294.2 | -7.102567 | 225550 | -28104
26.60725 | 228112.5 | -6.90083 | 226460 | -27408
25.11887 | 228878.7 | -6.711987 | 227310 | -26751
23.71374 | 229637.5 | -6.524937 | 228150 | -26095
22.38721 | 230329.9 | -6.342774 | 228920 | -25446
21.13489 | 231018.2 | -6.170108 | 229680 | -24830
19.95262 | 231650.1 | -6.002481 | 230380 | -24224
18.83649 | 232274.9 | -5.838472 | 231070 | -23628
17.78279 | 232864 | -5.681704 | 231720 | -23054
16.78804 | 233435.2 | -5.526933 | 232350 | -22483
15.84893 | 233981 | -5.380678 | 232950 | -21941
14.96236 | 234500.6 | -5.241612 | 233520 | -21423
14.12537 | 235002.6 | -5.106025 | 234070 | -20915
13.33521 | 235487.8 | -4.97677 | 234600 | -20429
12.58925 | 235946.1 | -4.853745 | 235100 | -19964
11.88502 | 236386 | -4.732804 | 235580 | -19504
11.22018 | 236819.2 | -4.619261 | 236050 | -19072
10.59254 | 237224.6 | -4.510313 | 236490 | -18655
10 | 237632.4 | -4.406546 | 236930 | -18258
9.440609 | 238012.2 | -4.307037 | 237340 | -17875
8.912509 | 238383.4 | -4.210659 | 237740 | -17503
8.413951 | 238736.6 | -4.118755 | 238120 | -17147
7.943283 | 239081.3 | -4.030637 | 238490 | -16805
7.498942 | 239408.3 | -3.948595 | 238840 | -16486
7.079458 | 239735.8 | -3.867014 | 239190 | -16168
6.683439 | 240035.4 | -3.791608 | 239510 | -15873
6.309573 | 240336 | -3.718768 | 239830 | -15588
5.956622 | 240628.9 | -3.652915 | 240140 | -15331
5.623414 | 240921.4 | -3.58485 | 240450 | -15064
5.308845 | 241075.7 | -3.523497 | 240620 | -14816
5.011872 | 241370.5 | -3.462112 | 240930 | -14576
4.731513 | 241626.7 | -3.4057 | 241200 | -14354
4.466835 | 241743.4 | -3.351346 | 241330 | -14132
4.216965 | 242011.3 | -3.300202 | 241610 | -13932
3.981072 | 242259.3 | -3.248731 | 241870 | -13729
3.758374 | 242489.4 | -3.20565 | 242110 | -13560
3.548134 | 242718.4 | -3.156994 | 242350 | -13367
3.349654 | 242918.8 | -3.114701 | 242560 | -13199
3.162277 | 243100.6 | -3.077438 | 242750 | -13051
2.985383 | 243331.9 | -3.037725 | 242990 | -12895
2.818383 | 243554.3 | -3.002439 | 243220 | -12757
2.660725 | 243606.2 | -2.965294 | 243280 | -12602
2.511886 | 243839.5 | -2.933513 | 243520 | -12479
2.371374 | 243994.2 | -2.907904 | 243680 | -12378
2.238721 | 244156.8 | -2.872835 | 243850 | -12237
2.113489 | 244301.2 | -2.84554 | 244000 | -12128
1.995262 | 244476.9 | -2.824018 | 244180 | -12045
1.883649 | 244710.6 | -2.792486 | 244420 | -11922
1.778279 | 244895.9 | -2.769055 | 244610 | -11831
1.678804 | 245090.6 | -2.742045 | 244810 | -11725
1.584893 | 245277.3 | -2.724755 | 245000 | -11660
1.496236 | 245293.1 | -2.704001 | 245020 | -11572
1.412537 | 245498.8 | -2.681407 | 245230 | -11485
1.333521 | 245665.5 | -2.663944 | 245400 | -11418
1.258925 | 245772.5 | -2.648546 | 245510 | -11357
1.188502 | 245928.4 | -2.626576 | 245670 | -11270
1.122018 | 246034.3 | -2.605164 | 245780 | -11183
1.059254 | 246182 | -2.592882 | 245930 | -11137
1 | 246319.7 | -2.580255 | 246070 | -11089
0.9440609 | 246556.8 | -2.563583 | 246310 | -11028
0.8912509 | 246715.2 | -2.554729 | 246470 | -10997
0.8413951 | 246910.3 | -2.528087 | 246670 | -10891
0.7943282 | 247001.2 | -2.532497 | 246760 | -10914
0.7498942 | 247276.4 | -2.505324 | 247040 | -10809
0.7079458 | 247343.1 | -2.487722 | 247110 | -10736
0.6683439 | 247530.6 | -2.473325 | 247300 | -10682
0.6309574 | 247618.4 | -2.46133 | 247390 | -10634
0.5956622 | 247777.2 | -2.453966 | 247550 | -10609
0.5623413 | 247885.9 | -2.44618 | 247660 | -10580
0.5308844 | 247983.5 | -2.43296 | 247760 | -10527
0.5011872 | 248112.6 | -2.427071 | 247890 | -10507
0.4731513 | 248231.2 | -2.41898 | 248010 | -10477
0.4466836 | 248317.5 | -2.398047 | 248100 | -10390
0.4216965 | 248445.5 | -2.386654 | 248230 | -10346
0.3981072 | 248442.1 | -2.36753 | 248230 | -10263
0.3758374 | 248559.5 | -2.352798 | 248350 | -10204
0.3548134 | 248641.2 | -2.361942 | 248430 | -10247
0.3349654 | 248696.7 | -2.336052 | 248490 | -10137
0.3162278 | 248825.4 | -2.327929 | 248620 | -10107
0.2985383 | 248802.7 | -2.31316 | 248600 | -10042
0.2818383 | 248912.9 | -2.313518 | 248710 | -10048
0.2660725 | 248928.4 | -2.287758 | 248730 | -9936.8
0.2511886 | 248948.3 | -2.287276 | 248750 | -9935.5
0.2371374 | 249096.5 | -2.275786 | 248900 | -9891.5
0.2238721 | 249120.6 | -2.241293 | 248930 | -9742.6
0.2113489 | 249241.7 | -2.247128 | 249050 | -9772.7
0.1995262 | 249302.1 | -2.249619 | 249110 | -9785.9
0.1883649 | 249497 | -2.218192 | 249310 | -9656.8
0.1778279 | 249536.1 | -2.212697 | 249350 | -9634.4
0.1678804 | 249541.8 | -2.187004 | 249360 | -9522.8
0.1584893 | 249871.3 | -2.182718 | 249690 | -9516.7
0.1496236 | 250110.9 | -2.17948 | 249930 | -9511.7
0.1412538 | 250475.6 | -2.145745 | 250300 | -9378.2
0.1333521 | 250935.6 | -2.143501 | 250760 | -9385.6
0.1258925 | 251418.9 | -2.161682 | 251240 | -9483.4
0.1188502 | 251942.3 | -2.118911 | 251770 | -9315.2
0.1122018 | 252499.6 | -2.099905 | 252330 | -9252.1
0.1059254 | 253029.2 | -2.095598 | 252860 | -9252.5
0.1 | 253340.7 | -2.103136 | 253170 | -9297.2

## 773K
freq_Hz | ¦Z¦_ohm | phi_deg | Z'_ohm | Z''_ohm
10000000 | 132.9206 | -129.0812 | -83.796 | -103.18
9440609 | 152.1651 | -116.1841 | -67.144 | -136.55
8912509 | 178.8706 | -106.6176 | -51.154 | -171.4
8413952 | 206.449 | -97.37741 | -26.509 | -204.74
7943282 | 229.525 | -89.34521 | 2.623 | -229.51
7498942 | 252.2618 | -83.93549 | 26.651 | -250.85
7079458 | 279.6606 | -80.06876 | 48.232 | -275.47
6683440 | 313.1046 | -76.83847 | 71.293 | -304.88
6309574 | 350.5674 | -73.67881 | 98.517 | -336.44
5956622 | 390.6147 | -70.63685 | 129.51 | -368.52
5623413 | 431.422 | -67.79266 | 163.06 | -399.42
5308845 | 473.3728 | -65.38615 | 197.16 | -430.36
5011873 | 515.2332 | -63.1286 | 232.88 | -459.6
4731513 | 555.5029 | -61.49449 | 265.11 | -488.16
4466836 | 598.6771 | -60.36385 | 296.04 | -520.36
4216965 | 643.2613 | -59.71785 | 324.37 | -555.49
3981072 | 692.1521 | -59.57047 | 350.56 | -596.81
3758374 | 752.9069 | -59.61467 | 380.83 | -649.49
3548134 | 821.621 | -59.30509 | 419.41 | -706.51
3349655 | 895.4084 | -58.67542 | 465.51 | -764.89
3162278 | 972.4199 | -57.80275 | 518.14 | -822.88
2985383 | 1051.754 | -56.75324 | 576.62 | -879.6
2818383 | 1131.214 | -55.5606 | 639.74 | -932.94
2660725 | 1209.534 | -54.35907 | 704.8 | -982.97
2511887 | 1289.217 | -53.20619 | 772.16 | -1032.4
2371374 | 1370.108 | -51.99591 | 843.6 | -1079.6
2238721 | 1450.126 | -50.78329 | 916.85 | -1123.5
2113489 | 1531.903 | -49.55367 | 993.8 | -1165.8
1995262 | 1610.651 | -48.3121 | 1071.2 | -1202.8
1883649 | 1690.085 | -47.05722 | 1151.4 | -1237.2
1778280 | 1769.283 | -45.79919 | 1233.5 | -1268.4
1678804 | 1846.391 | -44.51946 | 1316.5 | -1294.6
1584893 | 1922.465 | -43.24425 | 1400.4 | -1317.1
1496236 | 1996.139 | -41.96225 | 1484.3 | -1334.7
1412538 | 2146.662 | -40.72694 | 1626.8 | -1400.6
1333522 | 2213.079 | -39.10215 | 1717.4 | -1395.8
1258926 | 2276.797 | -37.73108 | 1800.7 | -1393.3
1188502 | 2337.42 | -36.39484 | 1881.5 | -1386.9
1122019 | 2394.865 | -35.09825 | 1959.4 | -1377
1059254 | 2449.231 | -33.8367 | 2034.4 | -1363.8
1000000 | 2500.997 | -32.62001 | 2106.5 | -1348.2
944060.9 | 2549.331 | -31.44672 | 2174.9 | -1330
891250.9 | 2595.196 | -30.31667 | 2240.3 | -1310
841395.1 | 2638.113 | -29.23412 | 2302.1 | -1288.4
794328.2 | 2678.912 | -28.19704 | 2361 | -1265.8
749894.2 | 2717.13 | -27.21199 | 2416.4 | -1242.5
707945.8 | 2752.947 | -26.28024 | 2468.4 | -1218.9
668343.9 | 2786.986 | -25.39918 | 2517.6 | -1195.4
630957.3 | 2819.072 | -24.5659 | 2563.9 | -1172
595662.1 | 2849.482 | -23.77813 | 2607.6 | -1148.9
562341.3 | 2878.563 | -23.0423 | 2648.9 | -1126.7
530884.4 | 2907.047 | -22.35333 | 2688.6 | -1105.6
501187.2 | 2933.768 | -21.70313 | 2725.8 | -1084.9
473151.3 | 2959.576 | -21.09714 | 2761.2 | -1065.3
446683.6 | 2984.479 | -20.53717 | 2794.8 | -1047
421696.5 | 3008.937 | -20.00979 | 2827.3 | -1029.6
398107.2 | 3032.34 | -19.54579 | 2857.6 | -1014.5
375837.4 | 3056.095 | -19.07443 | 2888.3 | -998.72
354813.4 | 3079.16 | -18.66585 | 2917.2 | -985.48
334965.4 | 3102.132 | -18.2849 | 2945.5 | -973.27
316227.8 | 3124.885 | -17.93711 | 2973 | -962.38
298538.3 | 3147.384 | -17.6215 | 2999.7 | -952.8
281838.3 | 3170.088 | -17.32888 | 3026.2 | -944.23
266072.5 | 3192.669 | -17.0652 | 3052.1 | -936.92
251188.6 | 3215.393 | -16.83442 | 3077.6 | -931.2
237137.4 | 3238.619 | -16.62113 | 3103.3 | -926.38
223872.1 | 3262.185 | -16.44101 | 3128.8 | -923.29
211348.9 | 3285.963 | -16.2742 | 3154.3 | -920.84
199526.2 | 3310.118 | -16.13073 | 3179.8 | -919.65
188364.9 | 3334.83 | -16.00279 | 3205.6 | -919.36
177828 | 3360.088 | -15.89597 | 3231.6 | -920.3
167880.4 | 3385.693 | -15.80462 | 3257.7 | -922.12
158489.3 | 3412.171 | -15.72905 | 3284.4 | -925
149623.6 | 3439.291 | -15.66775 | 3311.5 | -928.81
141253.8 | 3473.605 | -15.59056 | 3345.8 | -933.57
133352.1 | 3501.4 | -15.54622 | 3373.3 | -938.43
125892.5 | 3530.126 | -15.52046 | 3401.4 | -944.6
118850.2 | 3560.386 | -15.51183 | 3430.7 | -952.18
112201.9 | 3591.46 | -15.51431 | 3460.6 | -960.64
105925.4 | 3623.63 | -15.52013 | 3491.5 | -969.6
100000 | 3656.601 | -15.53587 | 3523 | -979.39
94406.09 | 3690.617 | -15.55165 | 3555.5 | -989.48
89125.09 | 3725.764 | -15.57235 | 3589 | -1000.2
84139.52 | 3761.555 | -15.58803 | 3623.2 | -1010.8
79432.83 | 3790.782 | -15.67508 | 3649.8 | -1024.2
74989.42 | 3828.315 | -15.69932 | 3685.5 | -1035.9
70794.58 | 3866.933 | -15.73088 | 3722.1 | -1048.4
66834.39 | 3906.583 | -15.75602 | 3759.8 | -1060.8
63095.73 | 3947.979 | -15.77954 | 3799.2 | -1073.6
59566.21 | 3988.702 | -15.8053 | 3837.9 | -1086.4
56234.13 | 4030.593 | -15.83175 | 3877.7 | -1099.6
53088.44 | 4073.762 | -15.85402 | 3918.8 | -1112.9
50118.72 | 4117.633 | -15.87449 | 3960.6 | -1126.3
47315.13 | 4162.467 | -15.89075 | 4003.4 | -1139.7
44668.36 | 4208.001 | -15.90537 | 4046.9 | -1153.2
42169.65 | 4254.758 | -15.91358 | 4091.7 | -1166.6
39810.72 | 4302.298 | -15.91448 | 4137.4 | -1179.7
37583.74 | 4350.539 | -15.9141 | 4183.8 | -1192.9
35481.34 | 4399.811 | -15.90855 | 4231.3 | -1206
33496.54 | 4449.742 | -15.89534 | 4279.6 | -1218.7
31622.78 | 4500.472 | -15.8716 | 4328.9 | -1230.8
29853.82 | 4551.902 | -15.84719 | 4378.9 | -1243
28183.83 | 4603.898 | -15.81616 | 4429.6 | -1254.8
26607.25 | 4656.502 | -15.77604 | 4481.1 | -1266
25118.86 | 4710.059 | -15.72851 | 4533.7 | -1276.8
23713.74 | 4763.607 | -15.67709 | 4586.4 | -1287.2
22387.21 | 4817.821 | -15.61966 | 4639.9 | -1297.2
21134.89 | 4872.265 | -15.55546 | 4693.8 | -1306.6
19952.62 | 4927.148 | -15.48041 | 4748.4 | -1315.1
18836.49 | 4982.768 | -15.4071 | 4803.7 | -1323.8
17782.79 | 5038.105 | -15.32334 | 4859 | -1331.4
16788.04 | 5093.655 | -15.23263 | 4914.7 | -1338.3
15848.93 | 5149.447 | -15.13626 | 4970.8 | -1344.6
14962.36 | 5206.044 | -15.0362 | 5027.8 | -1350.6
14125.38 | 5261.839 | -14.92602 | 5084.3 | -1355.3
13335.21 | 5318.013 | -14.816 | 5141.2 | -1359.9
12589.25 | 5374.239 | -14.69277 | 5198.5 | -1363.1
11885.02 | 5430.847 | -14.56566 | 5256.3 | -1365.8
11220.18 | 5486.532 | -14.43618 | 5313.3 | -1367.8
10592.54 | 5542.944 | -14.29998 | 5371.2 | -1369.1
10000 | 5599.214 | -14.15537 | 5429.2 | -1369.3
9440.608 | 5656.054 | -13.98514 | 5488.4 | -1366.9
8912.51 | 5711.775 | -13.82945 | 5546.2 | -1365.3
8413.951 | 5766.403 | -13.66825 | 5603.1 | -1362.6
7943.282 | 5822.468 | -13.49971 | 5661.6 | -1359.2
7498.942 | 5877.551 | -13.32575 | 5719.3 | -1354.7
7079.458 | 5932.362 | -13.14584 | 5776.9 | -1349.2
6683.439 | 5986.069 | -12.95509 | 5833.7 | -1342
6309.573 | 6039.913 | -12.75785 | 5890.8 | -1333.8
5956.621 | 6093.209 | -12.55961 | 5947.4 | -1325
5623.413 | 6147.086 | -12.36472 | 6004.5 | -1316.3
5308.845 | 6197.511 | -12.15377 | 6058.6 | -1304.8
5011.872 | 6249.248 | -11.94197 | 6114 | -1293.1
4731.513 | 6299.496 | -11.72733 | 6168 | -1280.4
4466.836 | 6349.631 | -11.50725 | 6222 | -1266.7
4216.965 | 6398.995 | -11.28851 | 6275.2 | -1252.6
3981.072 | 6445.071 | -11.04911 | 6325.6 | -1235.2
3758.374 | 6493.114 | -10.81897 | 6377.7 | -1218.8
3548.134 | 6537.643 | -10.58477 | 6426.4 | -1200.9
3349.655 | 6582.369 | -10.34829 | 6475.3 | -1182.4
3162.278 | 6625.542 | -10.11318 | 6522.6 | -1163.4
2985.383 | 6667.322 | -9.872028 | 6568.6 | -1143.1
2818.383 | 6708.365 | -9.636855 | 6613.7 | -1123
2660.725 | 6748.139 | -9.396159 | 6657.6 | -1101.7
2511.886 | 6786.55 | -9.160304 | 6700 | -1080.4
2371.374 | 6823.874 | -8.927841 | 6741.2 | -1059
2238.721 | 6858.801 | -8.693511 | 6780 | -1036.7
2113.489 | 6893.188 | -8.459005 | 6818.2 | -1014
1995.262 | 6926.501 | -8.233937 | 6855.1 | -991.98
1883.649 | 6958.994 | -8.010021 | 6891.1 | -969.71
1778.279 | 6989.889 | -7.788941 | 6925.4 | -947.3
1678.804 | 7020.364 | -7.568729 | 6959.2 | -924.69
1584.893 | 7048.077 | -7.360398 | 6990 | -902.93
1496.236 | 7075.587 | -7.154244 | 7020.5 | -881.2
1412.537 | 7101.988 | -6.950221 | 7049.8 | -859.39
1333.521 | 7126.271 | -6.748273 | 7076.9 | -837.39
1258.925 | 7151.441 | -6.561319 | 7104.6 | -817.17
1188.502 | 7174.458 | -6.374613 | 7130.1 | -796.57
1122.018 | 7195.753 | -6.190015 | 7153.8 | -775.89
1059.254 | 7218.732 | -6.014182 | 7179 | -756.34
1000 | 7238.749 | -5.846137 | 7201.1 | -737.32
944.0609 | 7260.149 | -5.680203 | 7224.5 | -718.58
891.2509 | 7278.984 | -5.522382 | 7245.2 | -700.49
841.3951 | 7296.617 | -5.36938 | 7264.6 | -682.79
794.3282 | 7315.153 | -5.221305 | 7284.8 | -665.7
749.8942 | 7332.614 | -5.081035 | 7303.8 | -649.41
707.9458 | 7349.874 | -4.946527 | 7322.5 | -633.75
668.3439 | 7366.667 | -4.812123 | 7340.7 | -617.98
630.9573 | 7382.572 | -4.675962 | 7358 | -601.83
595.6621 | 7397.447 | -4.553322 | 7374.1 | -587.26
562.3413 | 7413.026 | -4.437907 | 7390.8 | -573.61
530.8845 | 7427.136 | -4.32354 | 7406 | -559.92
501.1872 | 7441.583 | -4.220859 | 7421.4 | -547.71
473.1512 | 7456.468 | -4.119811 | 7437.2 | -535.69
446.6836 | 7470.414 | -4.023683 | 7452 | -524.19
421.6965 | 7483.298 | -3.930094 | 7465.7 | -512.9
398.1071 | 7496.147 | -3.841988 | 7479.3 | -502.28
375.8374 | 7509.034 | -3.756543 | 7492.9 | -491.97
354.8134 | 7521.953 | -3.673292 | 7506.5 | -481.91
334.9655 | 7535.922 | -3.5941 | 7521.1 | -472.41
316.2278 | 7547.762 | -3.522741 | 7533.5 | -463.77
298.5383 | 7565.199 | -3.448599 | 7551.5 | -455.07
281.8383 | 7576.804 | -3.383086 | 7563.6 | -447.12
266.0725 | 7589.628 | -3.318681 | 7576.9 | -439.36
251.1886 | 7601.666 | -3.255363 | 7589.4 | -431.67
237.1374 | 7614.341 | -3.19575 | 7602.5 | -424.48
223.8721 | 7626.818 | -3.135592 | 7615.4 | -417.18
211.3489 | 7639.137 | -3.080355 | 7628.1 | -410.5
199.5262 | 7650.712 | -3.032267 | 7640 | -404.71
188.3649 | 7662.77 | -2.981144 | 7652.4 | -398.52
177.8279 | 7674.565 | -2.934769 | 7664.5 | -392.93
167.8804 | 7687.65 | -2.885964 | 7677.9 | -387.06
158.4893 | 7699.776 | -2.842822 | 7690.3 | -381.88
149.6236 | 7711.334 | -2.804263 | 7702.1 | -377.27
141.2538 | 7723.491 | -2.764938 | 7714.5 | -372.57
133.3521 | 7735.357 | -2.726508 | 7726.6 | -367.96
125.8925 | 7747.919 | -2.686993 | 7739.4 | -363.22
118.8502 | 7760.137 | -2.65615 | 7751.8 | -359.62
112.2018 | 7771.542 | -2.622876 | 7763.4 | -355.64
105.9254 | 7783.762 | -2.591713 | 7775.8 | -351.97
100 | 7796.387 | -2.560956 | 7788.6 | -348.36
94.40608 | 7808.717 | -2.530836 | 7801.1 | -344.81
89.12509 | 7820.679 | -2.505989 | 7813.2 | -341.95
84.13951 | 7833.321 | -2.47727 | 7826 | -338.58
79.43282 | 7845.317 | -2.457763 | 7838.1 | -336.43
74.98943 | 7858.387 | -2.433459 | 7851.3 | -333.66
70.79458 | 7871.156 | -2.409035 | 7864.2 | -330.85
66.8344 | 7883.252 | -2.389042 | 7876.4 | -328.61
63.09574 | 7895.967 | -2.372193 | 7889.2 | -326.82
59.56621 | 7909.455 | -2.350528 | 7902.8 | -324.39
56.23413 | 7921.972 | -2.333999 | 7915.4 | -322.62
53.08844 | 7935.392 | -2.317838 | 7928.9 | -320.93
50.11872 | 7948.83 | -2.304755 | 7942.4 | -319.66
47.31512 | 7961.459 | -2.290078 | 7955.1 | -318.13
44.66836 | 7975.392 | -2.276153 | 7969.1 | -316.75
42.16965 | 7988.742 | -2.265026 | 7982.5 | -315.73
39.81072 | 8002.681 | -2.252122 | 7996.5 | -314.48
37.58374 | 8016.247 | -2.243946 | 8010.1 | -313.87
35.48134 | 8030.296 | -2.232592 | 8024.2 | -312.83
33.49654 | 8044.361 | -2.224267 | 8038.3 | -312.21
31.62278 | 8058.427 | -2.216043 | 8052.4 | -311.6
29.85383 | 8072.893 | -2.207808 | 8066.9 | -311
28.18383 | 8087.369 | -2.201514 | 8081.4 | -310.67
26.60725 | 8101.653 | -2.196499 | 8095.7 | -310.51
25.11887 | 8116.221 | -2.188739 | 8110.3 | -309.97
23.71374 | 8130.808 | -2.184388 | 8124.9 | -309.91
22.38721 | 8145.595 | -2.179857 | 8139.7 | -309.83
21.13489 | 8159.387 | -2.176663 | 8153.5 | -309.9
19.95262 | 8173.583 | -2.174003 | 8167.7 | -310.06
18.83649 | 8187.473 | -2.170243 | 8181.6 | -310.05
17.78279 | 8201.172 | -2.168294 | 8195.3 | -310.29
16.78804 | 8214.56 | -2.16434 | 8208.7 | -310.23
15.84893 | 8227.657 | -2.162077 | 8221.8 | -310.4
14.96236 | 8240.556 | -2.160222 | 8234.7 | -310.62
14.12537 | 8253.462 | -2.159483 | 8247.6 | -311
13.33521 | 8265.457 | -2.157041 | 8259.6 | -311.1
12.58925 | 8278.258 | -2.155643 | 8272.4 | -311.38
11.88502 | 8289.956 | -2.153706 | 8284.1 | -311.54
11.22018 | 8301.164 | -2.153698 | 8295.3 | -311.96
10.59254 | 8312.762 | -2.151933 | 8306.9 | -312.14
10 | 8323.962 | -2.150483 | 8318.1 | -312.35
9.440609 | 8335.273 | -2.151003 | 8329.4 | -312.85
8.912509 | 8345.97 | -2.149069 | 8340.1 | -312.97
8.413951 | 8356.883 | -2.149966 | 8351 | -313.51
7.943283 | 8367.378 | -2.147816 | 8361.5 | -313.59
7.498942 | 8378.09 | -2.148628 | 8372.2 | -314.11
7.079458 | 8387.982 | -2.145751 | 8382.1 | -314.06
6.683439 | 8397.387 | -2.1456 | 8391.5 | -314.39
6.309573 | 8407.377 | -2.142503 | 8401.5 | -314.31
5.956622 | 8417.19 | -2.143479 | 8411.3 | -314.82
5.623414 | 8427.083 | -2.141029 | 8421.2 | -314.83
5.308845 | 8436.788 | -2.14074 | 8430.9 | -315.15
5.011872 | 8446.082 | -2.138519 | 8440.2 | -315.17
4.731513 | 8455.166 | -2.134321 | 8449.3 | -314.89
4.466835 | 8462.842 | -2.129132 | 8457 | -314.41
4.216965 | 8471.856 | -2.130521 | 8466 | -314.95
3.981072 | 8482.049 | -2.127959 | 8476.2 | -314.95
3.758374 | 8490.433 | -2.124034 | 8484.6 | -314.68
3.548134 | 8499.633 | -2.122813 | 8493.8 | -314.84
3.349654 | 8507.413 | -2.118242 | 8501.6 | -314.45
3.162277 | 8517.287 | -2.112218 | 8511.5 | -313.92
2.985383 | 8525.775 | -2.108904 | 8520 | -313.74
2.818383 | 8533.564 | -2.10597 | 8527.8 | -313.59
2.660725 | 8541.012 | -2.09554 | 8535.3 | -312.31
2.511886 | 8549.494 | -2.091247 | 8543.8 | -311.98
2.371374 | 8557.777 | -2.087078 | 8552.1 | -311.66
2.238721 | 8564.121 | -2.075959 | 8558.5 | -310.23
2.113489 | 8572.015 | -2.073912 | 8566.4 | -310.21
1.995262 | 8580.697 | -2.069541 | 8575.1 | -309.87
1.883649 | 8589.425 | -2.055089 | 8583.9 | -308.02
1.778279 | 8597.721 | -2.053372 | 8592.2 | -308.06
1.678804 | 8606.356 | -2.040186 | 8600.9 | -306.39
1.584893 | 8614.499 | -2.028673 | 8609.1 | -304.95
1.496236 | 8619.232 | -2.015386 | 8613.9 | -303.12
1.412537 | 8627.605 | -2.009376 | 8622.3 | -302.51
1.333521 | 8635.366 | -2.001129 | 8630.1 | -301.54
1.258925 | 8642.893 | -1.986318 | 8637.7 | -299.57
1.188502 | 8649.304 | -1.96854 | 8644.2 | -297.11
1.122018 | 8658.148 | -1.95653 | 8653.1 | -295.6
1.059254 | 8663.894 | -1.945571 | 8658.9 | -294.14
1 | 8672.015 | -1.929138 | 8667.1 | -291.93
0.9440609 | 8680.288 | -1.92294 | 8675.4 | -291.27
0.8912509 | 8690.195 | -1.903464 | 8685.4 | -288.65
0.8413951 | 8694.52 | -1.888011 | 8689.8 | -286.45
0.7943282 | 8702.754 | -1.873971 | 8698.1 | -284.59
0.7498942 | 8706.999 | -1.842047 | 8702.5 | -279.88
0.7079458 | 8716.046 | -1.830204 | 8711.6 | -278.37
0.6683439 | 8724.242 | -1.807655 | 8719.9 | -275.2
0.6309574 | 8726.965 | -1.791326 | 8722.7 | -272.8
0.5956622 | 8737.275 | -1.792491 | 8733 | -273.3
0.5623413 | 8743.223 | -1.759605 | 8739.1 | -268.47
0.5308844 | 8750.37 | -1.747555 | 8746.3 | -266.85
0.5011872 | 8757.49 | -1.729573 | 8753.5 | -264.32
0.4731513 | 8764.448 | -1.697919 | 8760.6 | -259.69
0.4466836 | 8768.624 | -1.692272 | 8764.8 | -258.95
0.4216965 | 8777.15 | -1.652424 | 8773.5 | -253.1
0.3981072 | 8781.616 | -1.644208 | 8778 | -251.97
0.3758374 | 8788.742 | -1.626635 | 8785.2 | -249.48
0.3548134 | 8795.791 | -1.590988 | 8792.4 | -244.21
0.3349654 | 8804.475 | -1.586489 | 8801.1 | -243.76
0.3162278 | 8814.086 | -1.56447 | 8810.8 | -240.64
0.2985383 | 8820.567 | -1.535508 | 8817.4 | -236.36
0.2818383 | 8830.21 | -1.520589 | 8827.1 | -234.32
0.2660725 | 8840.95 | -1.480168 | 8838 | -228.37
0.2511886 | 8850.859 | -1.481619 | 8847.9 | -228.85
0.2371374 | 8863.096 | -1.464635 | 8860.2 | -226.54
0.2238721 | 8875.529 | -1.446762 | 8872.7 | -224.09
0.2113489 | 8888.952 | -1.425749 | 8886.2 | -221.17
0.1995262 | 8905.501 | -1.384742 | 8902.9 | -215.21
0.1883649 | 8924.722 | -1.388888 | 8922.1 | -216.32
0.1778279 | 8944.746 | -1.339837 | 8942.3 | -209.15
0.1678804 | 8963.507 | -1.327825 | 8961.1 | -207.71
0.1584893 | 8984.936 | -1.30667 | 8982.6 | -204.89
0.1496236 | 8995.765 | -1.28573 | 8993.5 | -201.85
0.1412538 | 9007.292 | -1.263978 | 9005.1 | -198.69
0.1333521 | 9010.172 | -1.257977 | 9008 | -197.81
0.1258925 | 9010.532 | -1.21684 | 9008.5 | -191.35
0.1188502 | 9013.58 | -1.200914 | 9011.6 | -188.91
0.1122018 | 9005.706 | -1.178865 | 9003.8 | -185.28
0.1059254 | 9004.545 | -1.127975 | 9002.8 | -177.26
0.1 | 8998.71 | -1.116926 | 8997 | -175.41