## 473K
freq_Hz | ¦Z¦_ohm | phi_deg | Z'_ohm | Z''_ohm
10000000 | 21.75549 | -154.6399 | -19.659 | -9.318
9440609 | 15.99192 | -124.0058 | -8.9439 | -13.257
8912509 | 14.66024 | -88.62245 | 0.35244 | -14.656
8413952 | 15.91445 | -63.43237 | 7.1178 | -14.234
7943282 | 17.5312 | -51.63113 | 10.882 | -13.745
7498942 | 19.57492 | -50.22703 | 12.523 | -15.045
7079458 | 22.8595 | -53.69105 | 13.536 | -18.421
6683440 | 27.60825 | -57.78475 | 14.718 | -23.358
6309574 | 33.5838 | -61.5035 | 16.023 | -29.515
5956622 | 40.72343 | -64.64626 | 17.438 | -36.801
5623413 | 48.98682 | -67.25094 | 18.943 | -45.176
5308845 | 81.16395 | -80.51783 | 13.371 | -80.055
5011873 | 91.89904 | -79.0998 | 17.378 | -90.241
4731513 | 102.8814 | -78.42739 | 20.639 | -100.79
4466836 | 114.5062 | -78.33189 | 23.158 | -112.14
4216965 | 126.8939 | -78.57628 | 25.133 | -124.38
3981072 | 140.1033 | -79.08787 | 26.522 | -137.57
3758374 | 154.6191 | -79.72608 | 27.577 | -152.14
3548134 | 170.2461 | -80.31559 | 28.639 | -167.82
3349655 | 186.8821 | -80.86147 | 29.681 | -184.51
3162278 | 204.4306 | -81.35878 | 30.715 | -202.11
2985383 | 222.8728 | -81.8286 | 31.678 | -220.61
2818383 | 242.1956 | -82.2792 | 32.538 | -240
2660725 | 262.4723 | -82.74334 | 33.154 | -260.37
2511887 | 283.7979 | -83.2144 | 33.532 | -281.81
2371374 | 306.3643 | -83.67586 | 33.747 | -304.5
2238721 | 330.1541 | -84.12501 | 33.794 | -328.42
2113489 | 355.2809 | -84.55883 | 33.689 | -353.68
1995262 | 381.8224 | -84.98373 | 33.386 | -380.36
1883649 | 409.8873 | -85.38773 | 32.96 | -408.56
1778280 | 439.574 | -85.77603 | 32.377 | -438.38
1678804 | 470.9794 | -86.13826 | 31.72 | -469.91
1584893 | 504.2296 | -86.48309 | 30.931 | -503.28
1496236 | 539.4143 | -86.79393 | 30.168 | -538.57
1412538 | 591.9311 | -86.60139 | 35.091 | -590.89
1333522 | 630.9799 | -86.79011 | 35.331 | -629.99
1258926 | 672.1467 | -86.97486 | 35.472 | -671.21
1188502 | 715.5884 | -87.14471 | 35.646 | -714.7
1122019 | 761.4072 | -87.3129 | 35.696 | -760.57
1059254 | 809.8752 | -87.47672 | 35.655 | -809.09
1000000 | 861.2078 | -87.62814 | 35.641 | -860.47
944060.9 | 915.3724 | -87.77132 | 35.597 | -914.68
891250.9 | 972.6684 | -87.90779 | 35.51 | -972.02
841395.1 | 1033.205 | -88.03991 | 35.339 | -1032.6
794328.2 | 1097.365 | -88.16182 | 35.2 | -1096.8
749894.2 | 1165.224 | -88.2813 | 34.948 | -1164.7
707945.8 | 1236.889 | -88.38957 | 34.761 | -1236.4
668343.9 | 1312.954 | -88.49381 | 34.511 | -1312.5
630957.3 | 1393.721 | -88.59205 | 34.245 | -1393.3
595662.1 | 1478.988 | -88.68804 | 33.863 | -1478.6
562341.3 | 1569.06 | -88.77293 | 33.601 | -1568.7
530884.4 | 1664.632 | -88.85506 | 33.262 | -1664.3
501187.2 | 1766.006 | -88.9328 | 32.892 | -1765.7
473151.3 | 1873.182 | -89.0062 | 32.489 | -1872.9
446683.6 | 1986.962 | -89.06971 | 32.26 | -1986.7
421696.5 | 2107.241 | -89.13293 | 31.888 | -2107
398107.2 | 2234.723 | -89.19091 | 31.556 | -2234.5
375837.4 | 2370.008 | -89.24102 | 31.394 | -2369.8
354813.4 | 2513.294 | -89.28842 | 31.213 | -2513.1
334965.4 | 2664.882 | -89.32997 | 31.163 | -2664.7
316227.8 | 2825.771 | -89.36995 | 31.073 | -2825.6
298538.3 | 2995.963 | -89.40207 | 31.265 | -2995.8
281838.3 | 3176.256 | -89.43197 | 31.489 | -3176.1
266072.5 | 3367.353 | -89.45313 | 32.14 | -3367.2
251188.6 | 3569.751 | -89.47312 | 32.826 | -3569.6
237137.4 | 3784.051 | -89.4885 | 33.781 | -3783.9
223872.1 | 4010.95 | -89.50518 | 34.639 | -4010.8
211348.9 | 4251.25 | -89.51897 | 35.691 | -4251.1
199526.2 | 4505.651 | -89.53028 | 36.938 | -4505.5
188364.9 | 4775.058 | -89.5344 | 38.803 | -4774.9
177828 | 5060.162 | -89.54093 | 40.543 | -5060
167880.4 | 5361.572 | -89.54122 | 42.931 | -5361.4
158489.3 | 5681.582 | -89.54187 | 45.429 | -5681.4
149623.6 | 6019.691 | -89.54386 | 47.923 | -6019.5
141253.8 | 6389.8 | -89.54631 | 50.596 | -6389.6
133352.1 | 6769.415 | -89.54376 | 53.903 | -6769.2
125892.5 | 7171.73 | -89.54098 | 57.455 | -7171.5
118850.2 | 7597.041 | -89.54325 | 60.561 | -7596.8
112201.9 | 8048.451 | -89.54719 | 63.607 | -8048.2
105925.4 | 8526.46 | -89.55296 | 66.525 | -8526.2
100000 | 9033.473 | -89.55452 | 70.236 | -9033.2
94406.09 | 9569.782 | -89.55995 | 73.499 | -9569.5
89125.09 | 10138.3 | -89.56158 | 77.576 | -10138
84139.52 | 10740.32 | -89.55933 | 82.605 | -10740
79432.83 | 11377.34 | -89.55932 | 87.505 | -11377
74989.42 | 12051.35 | -89.56149 | 92.233 | -12051
70794.58 | 12766.38 | -89.55839 | 98.396 | -12766
66834.39 | 13523.4 | -89.55984 | 103.89 | -13523
63095.73 | 14323.44 | -89.55066 | 112.33 | -14323
59566.21 | 15171.46 | -89.5541 | 118.07 | -15171
56234.13 | 16071.48 | -89.55889 | 123.73 | -16071
53088.44 | 17022.49 | -89.56452 | 129.38 | -17022
50118.72 | 18028.52 | -89.56603 | 136.55 | -18028
47315.13 | 19099.52 | -89.57609 | 141.31 | -19099
44668.36 | 20228.52 | -89.58771 | 145.56 | -20228
42169.65 | 21429.54 | -89.59226 | 152.5 | -21429
39810.72 | 22699.55 | -89.60233 | 157.55 | -22699
37583.74 | 24045.57 | -89.60676 | 165.03 | -24045
35481.34 | 25473.55 | -89.62397 | 167.18 | -25473
33496.54 | 26982.57 | -89.62621 | 176.03 | -26982
31622.78 | 28590.6 | -89.62884 | 185.21 | -28590
29853.82 | 30289.61 | -89.63501 | 192.95 | -30289
28183.83 | 32089.64 | -89.63836 | 202.54 | -32089
26607.25 | 33995.68 | -89.63668 | 215.57 | -33995
25118.86 | 36016.72 | -89.63656 | 228.46 | -36016
23713.74 | 38159.78 | -89.63437 | 243.51 | -38159
22387.21 | 40427.86 | -89.62726 | 263 | -40427
21134.89 | 42828.98 | -89.61291 | 289.35 | -42828
19952.62 | 45373.11 | -89.59988 | 316.86 | -45372
18836.49 | 48066.16 | -89.60174 | 334.1 | -48065
17782.79 | 50920.33 | -89.58565 | 368.24 | -50919
16788.04 | 53941.49 | -89.57376 | 401.28 | -53940
15848.93 | 57137.64 | -89.5663 | 432.5 | -57136
14962.36 | 60527.89 | -89.54702 | 478.53 | -60526
14125.38 | 64178.59 | -89.5969 | 451.52 | -64177
13335.21 | 67984.75 | -89.58925 | 487.37 | -67983
12589.25 | 72018.98 | -89.57556 | 533.5 | -72017
11885.02 | 76290.22 | -89.5633 | 581.47 | -76288
11220.18 | 80812.47 | -89.55158 | 632.46 | -80810
10592.54 | 85606.77 | -89.53897 | 688.82 | -85604
10000 | 90679.1 | -89.52659 | 749.24 | -90676
9440.608 | 96053.5 | -89.51077 | 820.16 | -96050
8912.51 | 101743.9 | -89.49557 | 895.73 | -101740
8413.951 | 107774.4 | -89.48086 | 976.5 | -107770
7943.282 | 114154.9 | -89.46691 | 1062.1 | -114150
7498.942 | 120915.6 | -89.44691 | 1167.2 | -120910
7079.458 | 128066.4 | -89.42925 | 1275.7 | -128060
6683.439 | 135617.1 | -89.41308 | 1389.2 | -135610
6309.573 | 143668.1 | -89.39049 | 1528.3 | -143660
5956.621 | 152169.2 | -89.37092 | 1670.7 | -152160
5623.413 | 161160.4 | -89.34807 | 1833.7 | -161150
5308.845 | 170691.7 | -89.32825 | 2001.2 | -170680
5011.872 | 180773.2 | -89.30761 | 2184.5 | -180760
4731.513 | 191464.9 | -89.28495 | 2389.4 | -191450
4466.836 | 202747.1 | -89.25686 | 2629.6 | -202730
4216.965 | 214749.3 | -89.23148 | 2880.4 | -214730
3981.072 | 227411.8 | -89.20619 | 3150.6 | -227390
3758.374 | 240834.7 | -89.17987 | 3447.2 | -240810
3548.134 | 255047.7 | -89.15512 | 3760.8 | -255020
3349.655 | 270081.8 | -89.12008 | 4147.6 | -270050
3162.278 | 286025.7 | -89.09517 | 4516.8 | -285990
2985.383 | 302880.6 | -89.0623 | 4956.7 | -302840
2818.383 | 320716.1 | -89.0281 | 5440 | -320670
2660.725 | 339622.3 | -88.99403 | 5962.6 | -339570
2511.886 | 359639.1 | -88.96155 | 6517.9 | -359580
2371.374 | 380806.9 | -88.92628 | 7135.9 | -380740
2238.721 | 403235.4 | -88.89203 | 7797.2 | -403160
2113.489 | 426945.2 | -88.85539 | 8528.6 | -426860
1995.262 | 452056.8 | -88.81404 | 9356.4 | -451960
1883.649 | 478679.5 | -88.77422 | 10240 | -478570
1778.279 | 506803.3 | -88.73607 | 11179 | -506680
1678.804 | 536590.7 | -88.68791 | 12287 | -536450
1584.893 | 568138.2 | -88.6477 | 13408 | -567980
1496.236 | 601538.9 | -88.60266 | 14669 | -601360
1412.537 | 637180.6 | -88.63577 | 15170 | -637000
1333.521 | 674685.5 | -88.5859 | 16650 | -674480
1258.925 | 714362.9 | -88.53697 | 18239 | -714130
1188.502 | 756341.1 | -88.49437 | 19873 | -756080
1122.018 | 800821.2 | -88.42858 | 21961 | -800520
1059.254 | 848034.7 | -88.36638 | 24176 | -847690
1000 | 897841.2 | -88.30866 | 26500 | -897450
944.0609 | 950736.8 | -88.24331 | 29145 | -950290
891.2509 | 1006508.6 | -88.17848 | 31993 | -1006000
841.3951 | 1065681.7 | -88.10688 | 35205 | -1065100
794.3282 | 1128264.8 | -88.03307 | 38725 | -1127600
749.8942 | 1194459.4 | -87.95676 | 42587 | -1193700
707.9458 | 1264670.9 | -87.87349 | 46927 | -1263800
668.3439 | 1338902.6 | -87.78251 | 51806 | -1337900
630.9573 | 1417556.5 | -87.68548 | 57248 | -1416400
595.6621 | 1500842.6 | -87.5763 | 63469 | -1499500
562.3413 | 1588528.3 | -87.48652 | 69664 | -1587000
530.8845 | 1681755.4 | -87.38194 | 76819 | -1680000
501.1872 | 1780997.2 | -87.28636 | 84320 | -1779000
473.1512 | 1885105.9 | -87.16577 | 93212 | -1882800
446.6836 | 1995462.1 | -87.04009 | 103040 | -1992800
421.6965 | 2112172.2 | -86.90934 | 113880 | -2109100
398.1071 | 2235450.4 | -86.77038 | 125940 | -2231900
375.8374 | 2366108.2 | -86.62317 | 139370 | -2362000
354.8134 | 2505131.2 | -86.47811 | 153890 | -2500400
334.9655 | 2650776.1 | -86.31648 | 170300 | -2645300
316.2278 | 2805540.4 | -86.14728 | 188510 | -2799200
298.5383 | 2969743.7 | -85.96981 | 208720 | -2962400
281.8383 | 3142899.2 | -85.78538 | 230980 | -3134400
266.0725 | 3326046.5 | -85.59017 | 255740 | -3316200
251.1886 | 3520680.4 | -85.39191 | 282850 | -3509300
237.1374 | 3724077.3 | -85.16036 | 314190 | -3710800
223.8721 | 3940735.7 | -84.92713 | 348450 | -3925300
211.3489 | 4169334.4 | -84.68377 | 386300 | -4151400
199.5262 | 4410937.3 | -84.42861 | 428240 | -4390100
188.3649 | 4666826.0 | -84.15943 | 474900 | -4642600
177.8279 | 4936772.7 | -83.87597 | 526660 | -4908600
167.8804 | 5222406.5 | -83.57445 | 584450 | -5189600
158.4893 | 5523520.2 | -83.25585 | 648660 | -5485300
149.6236 | 5852549.1 | -83.01407 | 711820 | -5809100
141.2538 | 6192340.3 | -82.68197 | 788760 | -6141900
133.3521 | 6543911.4 | -82.30613 | 876100 | -6485000
125.8925 | 6923244.0 | -81.91909 | 973210 | -6854500
118.8502 | 7320341.0 | -81.50883 | 1080900 | -7240100
112.2018 | 7732227.3 | -81.07942 | 1199000 | -7638700
105.9254 | 8178282.4 | -80.61865 | 1333100 | -8068900
100 | 8641523.8 | -80.14462 | 1479100 | -8514000
94.40608 | 9137317.9 | -79.65903 | 1640200 | -8988900
89.12509 | 9656692.2 | -79.06638 | 1831600 | -9481400
84.13951 | 10204482.5 | -78.51058 | 2032600 | -10000000
79.43282 | 10749260.2 | -77.96511 | 2241300 | -10513000
74.98943 | 11362097.6 | -77.32023 | 2494000 | -11085000
70.79458 | 11999207.2 | -76.69222 | 2762000 | -11677000
66.8344 | 12663488.4 | -75.95651 | 3072900 | -12285000
63.09574 | 13325767.1 | -75.17203 | 3410300 | -12882000
59.56621 | 14030576.6 | -74.38898 | 3775700 | -13513000
56.23413 | 14813648.4 | -73.45079 | 4219500 | -14200000
53.08844 | 15535354.6 | -72.94291 | 4556900 | -14852000
50.11872 | 16861332.9 | -65.7126 | 6935300 | -15369000
47.31512 | 17437860.8 | -70.68142 | 5768800 | -16456000
44.66836 | 18263664.1 | -70.44287 | 6113700 | -17210000
42.16965 | 19118898.2 | -69.1508 | 6804600 | -17867000
39.81072 | 20108928.7 | -68.02531 | 7524700 | -18648000
37.58374 | 21066714.5 | -66.89572 | 8266700 | -19377000
35.48134 | 22069693.9 | -65.98935 | 8980300 | -20160000
33.49654 | 23184446.1 | -64.87606 | 9843600 | -20991000
31.62278 | 24245259.2 | -63.51104 | 10814000 | -21700000
29.85383 | 25357724.0 | -62.49718 | 11710000 | -22492000
28.18383 | 26446036.4 | -61.19623 | 12742000 | -23174000
26.60725 | 27611518.0 | -59.94909 | 13827000 | -23900000
25.11887 | 28809878.3 | -58.59353 | 15013000 | -24589000
23.71374 | 29993116.3 | -57.15344 | 16268000 | -25198000
22.38721 | 31174372.2 | -55.9057 | 17475000 | -25816000
21.13489 | 32357998.8 | -54.43556 | 18820000 | -26322000
19.95262 | 33553707.2 | -52.9853 | 20200000 | -26792000
18.83649 | 34758878.2 | -51.65761 | 21563000 | -27262000
17.78279 | 35942385.1 | -50.18769 | 23013000 | -27609000
16.78804 | 37114352.1 | -48.68671 | 24502000 | -27877000
15.84893 | 38173048.4 | -47.14545 | 25963000 | -27984000
14.96236 | 39312036.5 | -45.6534 | 27479000 | -28113000
14.12537 | 40404378.4 | -44.21084 | 28961000 | -28174000
13.33521 | 41503604.5 | -42.83338 | 30436000 | -28217000
12.58925 | 42546814.4 | -41.42206 | 31904000 | -28149000
11.88502 | 43556417.0 | -40.02486 | 33354000 | -28012000
11.22018 | 44534042.5 | -38.67267 | 34769000 | -27828000
10.59254 | 45438734.2 | -37.30896 | 36141000 | -27541000
10 | 46345799.4 | -36.01165 | 37489000 | -27249000
9.440609 | 47206997.7 | -34.734 | 38795000 | -26897000
8.912509 | 48023973.6 | -33.50543 | 40044000 | -26510000
8.413951 | 48811150.7 | -32.30923 | 41254000 | -26089000
7.943283 | 49571777.7 | -31.15742 | 42421000 | -25648000
7.498942 | 50290334.9 | -30.04715 | 43532000 | -25181000
7.079458 | 51004759.2 | -29.01336 | 44604000 | -24738000
6.683439 | 51626702.6 | -27.95191 | 45604000 | -24199000
6.309573 | 52270546.9 | -27.0082 | 46570000 | -23737000
5.956622 | 52867431.5 | -26.08376 | 47483000 | -23245000
5.623414 | 53666953.8 | -25.14305 | 48582000 | -22802000
5.308845 | 54208795.4 | -24.28991 | 49410000 | -22299000
5.011872 | 54715968.4 | -23.58345 | 50146000 | -21891000
4.731513 | 55220999.7 | -22.75499 | 50923000 | -21359000
4.466835 | 55698684.8 | -22.08202 | 51613000 | -20939000
4.216965 | 56142831.4 | -21.45897 | 52251000 | -20539000
3.981072 | 56608731.7 | -20.72947 | 52944000 | -20037000
3.758374 | 57015320.7 | -20.18684 | 53513000 | -19675000
3.548134 | 57441785.9 | -19.58948 | 54117000 | -19259000
3.349654 | 57844597.6 | -19.0824 | 54666000 | -18911000
3.162277 | 58233586.1 | -18.68604 | 55164000 | -18657000
2.985383 | 58635186.0 | -18.18682 | 55706000 | -18301000
2.818383 | 59011062.9 | -17.89241 | 56157000 | -18130000
2.660725 | 59427223.2 | -17.51202 | 56673000 | -17882000
2.511886 | 59801699.4 | -17.12295 | 57151000 | -17607000
2.371374 | 60168547.9 | -16.92973 | 57561000 | -17521000
2.238721 | 60566092.0 | -16.62268 | 58035000 | -17326000
2.113489 | 60958084.1 | -16.39315 | 58480000 | -17204000
1.995262 | 61338553.8 | -16.20009 | 58903000 | -17113000
1.883649 | 61746289.4 | -16.05157 | 59339000 | -17073000
1.778279 | 62179429.2 | -15.91185 | 59797000 | -17047000
1.678804 | 62534609.7 | -15.78292 | 60177000 | -17009000
1.584893 | 62966637.1 | -15.70492 | 60616000 | -17044000
1.496236 | 63394001.6 | -15.64608 | 61045000 | -17097000
1.412537 | 63809203.9 | -15.6088 | 61456000 | -17169000
1.333521 | 64316182.6 | -15.61305 | 61943000 | -17310000
1.258925 | 64788377.3 | -15.62215 | 62395000 | -17447000
1.188502 | 65318284.0 | -15.67526 | 62889000 | -17648000
1.122018 | 65824779.6 | -15.72241 | 63362000 | -17837000
1.059254 | 66346049.6 | -15.75987 | 63852000 | -18020000
1 | 66874707.3 | -15.89114 | 64319000 | -18311000
0.9440609 | 67439559.2 | -16.01868 | 64821000 | -18610000
0.8912509 | 68115917.3 | -16.12229 | 65437000 | -18915000
0.8413951 | 68675881.6 | -16.24782 | 65933000 | -19215000
0.7943282 | 69328227.4 | -16.43082 | 66497000 | -19610000
0.7498942 | 69967117.9 | -16.56002 | 67065000 | -19942000
0.7079458 | 70683004.3 | -16.74443 | 67686000 | -20364000
0.6683439 | 71364300.1 | -16.95056 | 68264000 | -20806000
0.6309574 | 72093753.2 | -17.08298 | 68913000 | -21178000
0.5956622 | 72952882.6 | -17.32521 | 69643000 | -21725000
0.5623413 | 73752052.0 | -17.49375 | 70341000 | -22170000
0.5308844 | 74656740.4 | -17.70152 | 71122000 | -22700000
0.5011872 | 75568244.8 | -17.89092 | 71914000 | -23215000
0.4731513 | 76556623.6 | -18.09343 | 72771000 | -23776000
0.4466836 | 77501265.2 | -18.23319 | 73610000 | -24249000
0.4216965 | 78383111.2 | -18.36953 | 74389000 | -24702000
0.3981072 | 79442446.8 | -18.66781 | 75263000 | -25428000
0.3758374 | 80575784.6 | -18.91661 | 76224000 | -26122000
0.3548134 | 81831126.7 | -19.02547 | 77361000 | -26676000
0.3349654 | 82840707.4 | -19.16591 | 78249000 | -27197000
0.3162278 | 84234887.3 | -19.42917 | 79438000 | -28020000
0.2985383 | 85454119.0 | -19.45294 | 80576000 | -28459000
0.2818383 | 86802381.7 | -19.73108 | 81706000 | -29305000
0.2660725 | 88243885.1 | -19.76926 | 83043000 | -29847000
0.2511886 | 89556676.7 | -19.99579 | 84158000 | -30624000
0.2371374 | 91150567.7 | -19.99911 | 85654000 | -31174000
0.2238721 | 92744176.7 | -20.18526 | 87048000 | -32002000
0.2113489 | 94293633.4 | -20.13111 | 88533000 | -32453000
0.1995262 | 96176409.7 | -20.27902 | 90215000 | -33334000
0.1883649 | 97659180.9 | -20.34977 | 91564000 | -33961000
0.1778279 | 99458215.5 | -20.25971 | 93305000 | -34440000
0.1678804 | 101447745.1 | -20.3272 | 95130000 | -35241000
0.1584893 | 103073282.7 | -20.33569 | 96649000 | -35820000
0.1496236 | 105011215.7 | -20.21152 | 98545000 | -36280000
0.1412538 | 107148961.7 | -20.16676 | 100580000 | -36940000
0.1333521 | 109118739.0 | -20.21091 | 102400000 | -37698000
0.1258925 | 110888648.8 | -20.09232 | 104140000 | -38094000
0.1188502 | 112976883.1 | -19.87141 | 106250000 | -38402000
0.1122018 | 115145612.0 | -19.75337 | 108370000 | -38916000
0.1059254 | 117167497.6 | -19.6706 | 110330000 | -39440000
0.1 | 119159595.6 | -19.52128 | 112310000 | -39818000

## 573K
freq_Hz | ¦Z¦_ohm | phi_deg | Z'_ohm | Z''_ohm
10000000 | 66.97938 | -142.1817 | -52.911 | -41.069
9440609 | 77.08145 | -128.3991 | -47.878 | -60.409
8912509 | 90.13091 | -116.8107 | -40.653 | -80.442
8413952 | 104.2373 | -106.7168 | -29.983 | -99.832
7943282 | 117.1977 | -98.66517 | -17.657 | -115.86
7498942 | 130.8596 | -93.39434 | -7.7479 | -130.63
7079458 | 147.2307 | -89.8234 | 0.45381 | -147.23
6683440 | 166.6836 | -86.96597 | 8.8224 | -166.45
6309574 | 188.0894 | -84.39459 | 18.372 | -187.19
5956622 | 210.8094 | -82.14215 | 28.821 | -208.83
5623413 | 234.1621 | -80.2647 | 39.596 | -230.79
5308845 | 258.1666 | -78.86895 | 49.84 | -253.31
5011873 | 282.8199 | -77.83583 | 59.594 | -276.47
4731513 | 307.7276 | -77.31789 | 67.559 | -300.22
4466836 | 334.3402 | -77.28409 | 73.594 | -326.14
4216965 | 362.5307 | -77.58255 | 77.956 | -354.05
3981072 | 392.7507 | -78.25662 | 79.936 | -384.53
3758374 | 427.8882 | -79.17918 | 80.331 | -420.28
3548134 | 467.0995 | -79.99066 | 81.186 | -459.99
3349655 | 509.7197858 | -80.68618 | 82.494 | -503
3162278 | 555.3755 | -81.26916 | 84.302 | -548.94
2985383 | 603.9561 | -81.77916 | 86.359 | -597.75
2818383 | 655.1409 | -82.2262 | 88.616 | -649.12
2660725 | 708.617 | -82.65354 | 90.61 | -702.8
2511887 | 765.0549 | -83.11005 | 91.778 | -759.53
2371374 | 824.8469 | -83.55875 | 92.535 | -819.64
2238721 | 887.9462 | -83.99265 | 92.929 | -883.07
2113489 | 954.6054 | -84.41267 | 92.943 | -950.07
1995262 | 1025.179 | -84.82512 | 92.467 | -1021
1883649 | 1099.508 | -85.22988 | 91.433 | -1095.7
1778280 | 1178.641 | -85.62083 | 89.997 | -1175.2
1678804 | 1262.303 | -85.98197 | 88.45 | -1259.2
1584893 | 1350.975 | -86.32722 | 86.541 | -1348.2
1496236 | 1444.658 | -86.65707 | 84.241 | -1442.2
1412538 | 1583.064 | -86.7387 | 90.06 | -1580.5
1333522 | 1686.927 | -86.92612 | 90.459 | -1684.5
1258926 | 1796.799 | -87.10161 | 90.855 | -1794.5
1188502 | 1912.668 | -87.27154 | 91.048 | -1910.5
1122019 | 2034.939 | -87.43481 | 91.076 | -2032.9
1059254 | 2164.109 | -87.59352 | 90.868 | -2162.2
1000000 | 2300.883 | -87.74403 | 90.572 | -2299.1
944060.9 | 2445.372 | -87.88142 | 90.4 | -2443.7
891250.9 | 2597.957 | -88.01612 | 89.937 | -2596.4
841395.1 | 2759.363 | -88.1342 | 89.841 | -2757.9
794328.2 | 2930.275 | -88.24443 | 89.771 | -2928.9
749894.2 | 3110.372 | -88.36106 | 88.96 | -3109.1
707945.8 | 3301.392 | -88.46058 | 88.691 | -3300.2
668343.9 | 3503.41 | -88.5575 | 88.194 | -3502.3
630957.3 | 3717.14 | -88.64485 | 87.909 | -3716.1
595662.1 | 3943.67 | -88.72924 | 87.459 | -3942.7
562341.3 | 4184.395 | -88.81463 | 86.563 | -4183.5
530884.4 | 4437.141 | -88.88449 | 86.383 | -4436.3
501187.2 | 4705.887 | -88.95241 | 86.037 | -4705.1
473151.3 | 4991.138 | -89.0146 | 85.836 | -4990.4
446683.6 | 5292.287 | -89.0768 | 85.27 | -5291.6
421696.5 | 5610.547 | -89.13013 | 85.177 | -5609.9
398107.2 | 5948.816 | -89.17535 | 85.618 | -5948.2
375837.4 | 6306.875 | -89.22628 | 85.165 | -6306.3
354813.4 | 6685.44 | -89.27196 | 84.948 | -6684.9
334965.4 | 7086.828 | -89.30068 | 86.496 | -7086.3
316227.8 | 7512.715 | -89.32892 | 87.991 | -7512.2
298538.3 | 7962.801 | -89.35721 | 89.331 | -7962.3
281838.3 | 8439.786 | -89.38516 | 90.565 | -8439.3
266072.5 | 8945.303 | -89.39241 | 94.858 | -8944.8
251188.6 | 9479.796 | -89.41364 | 97.013 | -9479.3
237137.4 | 10046.5 | -89.42877 | 100.16 | -10046
223872.1 | 10646.53 | -89.42728 | 106.42 | -10646
211348.9 | 11282.55 | -89.43387 | 111.48 | -11282
199526.2 | 11953.58 | -89.43727 | 117.4 | -11953
188364.9 | 12665.61 | -89.43566 | 124.75 | -12665
177828 | 13419.67 | -89.42715 | 134.17 | -13419
167880.4 | 14214.74 | -89.41614 | 144.85 | -14214
158489.3 | 15058.82 | -89.40328 | 156.83 | -15058
149623.6 | 15951.89 | -89.39621 | 168.1 | -15951
141253.8 | 16925.02 | -89.37124 | 185.73 | -16924
133352.1 | 17928.12 | -89.3597 | 200.35 | -17927
125892.5 | 18985.24 | -89.34519 | 216.97 | -18984
118850.2 | 20105.34 | -89.33961 | 231.73 | -20104
112201.9 | 21294.45 | -89.33187 | 248.31 | -21293
105925.4 | 22554.54 | -89.33005 | 263.72 | -22553
100000 | 23890.66 | -89.32394 | 281.89 | -23889
94406.09 | 25308.83 | -89.31181 | 303.98 | -25307
89125.09 | 26808.04 | -89.29246 | 331.04 | -26806
84139.52 | 28394.28 | -89.27367 | 359.94 | -28392
79432.83 | 30076.62 | -89.24387 | 396.91 | -30074
74989.42 | 31859.95 | -89.22031 | 433.54 | -31857
70794.58 | 33741.36 | -89.19097 | 476.42 | -33738
66834.39 | 35738.83 | -89.16109 | 523.26 | -35735
63095.73 | 37840.51 | -89.11562 | 584.06 | -37836
59566.21 | 40079.12 | -89.08375 | 640.9 | -40074
56234.13 | 42441.81 | -89.05213 | 702.1 | -42436
53088.44 | 44944.65 | -89.01461 | 772.93 | -44938
50118.72 | 47611.59 | -88.9766 | 850.38 | -47604
47315.13 | 50422.74 | -88.93291 | 939.03 | -50414
44668.36 | 53388.08 | -88.88681 | 1037.2 | -53378
42169.65 | 56549.51 | -88.84386 | 1141 | -56538
39810.72 | 59898.27 | -88.79399 | 1260.7 | -59885
37583.74 | 63439.21 | -88.74532 | 1389.1 | -63424
35481.34 | 67185.61 | -88.68803 | 1538.3 | -67168
33496.54 | 71159.56 | -88.62278 | 1710.3 | -71139
31622.78 | 75384.11 | -88.55073 | 1906.6 | -75360
29853.82 | 79838.02 | -88.48206 | 2114.9 | -79810
28183.83 | 84561.59 | -88.40928 | 2347.4 | -84529
26607.25 | 89573.5 | -88.31997 | 2626.1 | -89535
25118.86 | 94875.92 | -88.23687 | 2919.1 | -94831
23713.74 | 100473 | -88.13823 | 3264.2 | -100420
22387.21 | 106432.6 | -88.03471 | 3650 | -106370
21134.89 | 112723.9 | -87.92575 | 4080 | -112650
19952.62 | 119367.2 | -87.80968 | 4562.1 | -119280
18836.49 | 126423.6 | -87.68027 | 5117.1 | -126320
17782.79 | 133892.4 | -87.54947 | 5724.8 | -133770
16788.04 | 141795 | -87.40884 | 6410.4 | -141650
15848.93 | 150181.5 | -87.26189 | 7174.3 | -150010
14962.36 | 159022.8 | -87.10618 | 8028.3 | -158820
14125.38 | 168534.2 | -86.97916 | 8881.6 | -168300
13335.21 | 178466.5 | -86.81025 | 9930.4 | -178190
12589.25 | 188986.3 | -86.63283 | 11100 | -188660
11885.02 | 200097.9 | -86.43192 | 12453 | -199710
11220.18 | 211867.8 | -86.23288 | 13920 | -211410
10592.54 | 224321.6 | -86.01789 | 15578 | -223780
10000 | 237510 | -85.79294 | 17424 | -236870
9440.608 | 251467.5 | -85.55163 | 19504 | -250710
8912.51 | 266204.9 | -85.30074 | 21809 | -265310
8413.951 | 281779.5 | -85.02994 | 24412 | -280720
7943.282 | 298302.8 | -84.74714 | 27310 | -297050
7498.942 | 315759.6 | -84.45118 | 30532 | -314280
7079.458 | 334210.8 | -84.13281 | 34164 | -332460
6683.439 | 353670.7 | -83.79694 | 38215 | -351600
6309.573 | 374253.3 | -83.44941 | 42695 | -371810
5956.621 | 395998 | -83.07609 | 47738 | -393110
5623.413 | 418969.8 | -82.68514 | 53344 | -415560
5308.845 | 443257.2 | -82.2707 | 59615 | -439230
5011.872 | 468968.4 | -81.83968 | 66567 | -464220
4731.513 | 495862.4 | -81.37136 | 74394 | -490250
4466.836 | 524353.4 | -80.88359 | 83079 | -517730
4216.965 | 554317 | -80.37869 | 92646 | -546520
3981.072 | 585982.1 | -79.83263 | 103440 | -576780
3758.374 | 619250.1 | -79.26366 | 115360 | -608410
3548.134 | 654345.5 | -78.66397 | 128620 | -641580
3349.655 | 691147.3 | -78.03031 | 143340 | -676120
3162.278 | 729838.8 | -77.36697 | 159620 | -712170
2985.383 | 770422.2 | -76.67137 | 177610 | -749670
2818.383 | 812972.2 | -75.94085 | 197490 | -788620
2660.725 | 857584.7 | -75.17833 | 219380 | -829050
2511.886 | 904262.9 | -74.37594 | 243540 | -870850
2371.374 | 952922.3 | -73.53164 | 270140 | -913830
2238.721 | 1003885.1 | -72.65398 | 299300 | -958230
2113.489 | 1056834.8 | -71.73701 | 331190 | -1003600
1995.262 | 1111872.6 | -70.78024 | 366020 | -1049900
1883.649 | 1169027.4 | -69.7824 | 404000 | -1097000
1778.279 | 1228313.8 | -68.73737 | 445440 | -1144700
1678.804 | 1289796.3 | -67.66116 | 490230 | -1193000
1584.893 | 1353125.5 | -66.55344 | 538400 | -1241400
1496.236 | 1418150.2 | -65.38706 | 590640 | -1289300
1412.537 | 1485620.6 | -64.27701 | 644790 | -1338400
1333.521 | 1554595.3 | -63.04431 | 704700 | -1385700
1258.925 | 1624642.0 | -61.77742 | 768290 | -1431500
1188.502 | 1695876.2 | -60.46465 | 836000 | -1475500
1122.018 | 1768719.6 | -59.14569 | 907100 | -1518400
1059.254 | 1841736.8 | -57.79036 | 981680 | -1558300
1000 | 1916352.7 | -56.39617 | 1060600 | -1596100
944.0609 | 1990455.1 | -54.99572 | 1141800 | -1630400
891.2509 | 2064820.6 | -53.56909 | 1226200 | -1661300
841.3951 | 2139249.8 | -52.12408 | 1313400 | -1688600
794.3282 | 2212631.8 | -50.67452 | 1402200 | -1711600
749.8942 | 2285767.2 | -49.19561 | 1493700 | -1730200
707.9458 | 2358384.4 | -47.75654 | 1585500 | -1745900
668.3439 | 2429251.9 | -46.29763 | 1678400 | -1756200
630.9573 | 2499136.1 | -44.84923 | 1771800 | -1762500
595.6621 | 2566942.8 | -43.4057 | 1864900 | -1763900
562.3413 | 2632747.9 | -41.9809 | 1957100 | -1761000
530.8845 | 2696565.0 | -40.58447 | 2047900 | -1754300
501.1872 | 2758605.1 | -39.20216 | 2137700 | -1743600
473.1512 | 2819084.3 | -37.84022 | 2226300 | -1729400
446.6836 | 2876214.0 | -36.5189 | 2311500 | -1711600
421.6965 | 2930910.8 | -35.23657 | 2393900 | -1691000
398.1071 | 2983853.8 | -33.98032 | 2474300 | -1667700
375.8374 | 3034155.4 | -32.77244 | 2551200 | -1642400
354.8134 | 3083245.7 | -31.58522 | 2626500 | -1614900
334.9655 | 3128359.9 | -30.45617 | 2696700 | -1585700
316.2278 | 3172333.4 | -29.36248 | 2764800 | -1555500
298.5383 | 3215372.4 | -28.32489 | 2830400 | -1525600
281.8383 | 3255198.5 | -27.32783 | 2891900 | -1494400
266.0725 | 3293299.9 | -26.37054 | 2950600 | -1462800
251.1886 | 3329474.6 | -25.4814 | 3005600 | -1432400
237.1374 | 3363426.7 | -24.59382 | 3058300 | -1399800
223.8721 | 3395368.5 | -23.7634 | 3107500 | -1368200
211.3489 | 3426821.1 | -22.97883 | 3154900 | -1337800
199.5262 | 3457250.2 | -22.24672 | 3199900 | -1308900
188.3649 | 3485793.5 | -21.5557 | 3242000 | -1280700
177.8279 | 3513568.2 | -20.89959 | 3282400 | -1253400
167.8804 | 3540297.2 | -20.29559 | 3320500 | -1228000
158.4893 | 3566312.3 | -19.72753 | 3357000 | -1203800
149.6236 | 3597879.6 | -19.29914 | 3395700 | -1189100
141.2538 | 3622396.2 | -18.79208 | 3429300 | -1166900
133.3521 | 3646364.4 | -18.33756 | 3461200 | -1147200
125.8925 | 3669836.3 | -17.9353 | 3491500 | -1130100
118.8502 | 3693627.7 | -17.55539 | 3521600 | -1114100
112.2018 | 3716478.3 | -17.19851 | 3550300 | -1098900
105.9254 | 3739376.6 | -16.89928 | 3577900 | -1087000
100 | 3762612.9 | -16.62646 | 3605300 | -1076600
94.40608 | 3785149.1 | -16.35418 | 3632000 | -1065800
89.12509 | 3806599.9 | -16.14346 | 3656500 | -1058400
84.13951 | 3829861.2 | -15.99451 | 3681600 | -1055300
79.43282 | 3844334.7 | -15.68949 | 3701100 | -1039600
74.98943 | 3867925.8 | -15.56368 | 3726100 | -1037800
70.79458 | 3891379.3 | -15.44766 | 3750800 | -1036500
66.8344 | 3914452.2 | -15.38927 | 3774100 | -1038800
63.09574 | 3940898.4 | -15.34527 | 3800400 | -1042900
59.56621 | 3967460.0 | -15.28045 | 3827200 | -1045600
56.23413 | 3989632.7 | -15.21431 | 3849800 | -1047000
53.08844 | 4012774.8 | -15.3568 | 3869500 | -1062700
50.11872 | 4003431.2 | -13.85804 | 3886900 | -958890
47.31512 | 4072917.4 | -15.2339 | 3929800 | -1070200
44.66836 | 4104972.5 | -15.48832 | 3955900 | -1096200
42.16965 | 4128899.3 | -15.5432 | 3977900 | -1106400
39.81072 | 4159619.7 | -15.61996 | 4006000 | -1120000
37.58374 | 4191923.7 | -15.8273 | 4033000 | -1143300
35.48134 | 4224716.5 | -15.95359 | 4062000 | -1161200
33.49654 | 4259031.8 | -16.10431 | 4091900 | -1181400
31.62278 | 4296784.0 | -16.25604 | 4125000 | -1202800
29.85383 | 4331565.1 | -16.43888 | 4154500 | -1225800
28.18383 | 4371201.2 | -16.59178 | 4189200 | -1248200
26.60725 | 4411914.6 | -16.84092 | 4222700 | -1278200
25.11887 | 4454045.8 | -17.0143 | 4259100 | -1303300
23.71374 | 4496771.3 | -17.25027 | 4294500 | -1333500
22.38721 | 4544049.5 | -17.46798 | 4334500 | -1364000
21.13489 | 4590574.9 | -17.70673 | 4373100 | -1396200
19.95262 | 4640217.4 | -17.93632 | 4414700 | -1429000
18.83649 | 4690781.9 | -18.17307 | 4456800 | -1463000
17.78279 | 4745093.2 | -18.40402 | 4502400 | -1498100
16.78804 | 4799969.2 | -18.67691 | 4547200 | -1537100
15.84893 | 4857532.4 | -18.92694 | 4594900 | -1575600
14.96236 | 4918200.7 | -19.1515 | 4646000 | -1613500
14.12537 | 4980289.4 | -19.38343 | 4698000 | -1652900
13.33521 | 5044696.3 | -19.64038 | 4751200 | -1695600
12.58925 | 5111944.5 | -19.84397 | 4808400 | -1735300
11.88502 | 5180906.0 | -20.0568 | 4866700 | -1776800
11.22018 | 5252565.3 | -20.27555 | 4927100 | -1820200
10.59254 | 5325888.9 | -20.50958 | 4988300 | -1866000
10 | 5402555.1 | -20.70264 | 5053700 | -1909900
9.440609 | 5481332.7 | -20.89665 | 5120800 | -1955100
8.912509 | 5562885.2 | -21.08321 | 5190500 | -2001100
8.413951 | 5647120.0 | -21.23769 | 5263600 | -2045600
7.943283 | 5733139.8 | -21.3883 | 5338300 | -2090800
7.498942 | 5820453.7 | -21.5497 | 5413600 | -2137900
7.079458 | 5911886.2 | -21.67183 | 5494000 | -2183200
6.683439 | 6006038.8 | -21.75943 | 5578100 | -2226500
6.309573 | 6102154.6 | -21.84203 | 5664100 | -2270300
5.956622 | 6198867.7 | -21.95777 | 5749200 | -2317900
5.623414 | 6300488.9 | -21.98328 | 5842400 | -2358500
5.308845 | 6401601.8 | -22.07066 | 5932500 | -2405400
5.011872 | 6506999.6 | -22.06303 | 6030500 | -2444200
4.731513 | 6611952.0 | -22.08993 | 6126600 | -2486500
4.466835 | 6720242.3 | -22.07499 | 6227600 | -2525600
4.216965 | 6829244.4 | -22.07078 | 6328800 | -2566100
3.981072 | 6942867.8 | -21.9827 | 6438100 | -2598900
3.758374 | 7052644.9 | -21.96524 | 6540700 | -2638000
3.548134 | 7166175.4 | -21.87936 | 6650000 | -2670500
3.349654 | 7280391.0 | -21.77116 | 6761100 | -2700300
3.162277 | 7397235.4 | -21.65413 | 6875200 | -2729600
2.985383 | 7512134.4 | -21.55242 | 6986900 | -2759600
2.818383 | 7630676.2 | -21.37293 | 7105900 | -2780900
2.660725 | 7746652.0 | -21.25491 | 7219700 | -2808300
2.511886 | 7864047.4 | -21.05524 | 7339000 | -2825300
2.371374 | 7979667.4 | -20.8827 | 7455500 | -2844400
2.238721 | 8095827.2 | -20.68584 | 7573900 | -2859800
2.113489 | 8211919.3 | -20.47561 | 7693100 | -2872600
1.995262 | 8326948.4 | -20.27128 | 7811200 | -2885000
1.883649 | 8443238.8 | -20.05448 | 7931300 | -2895300
1.778279 | 8560331.4 | -19.84049 | 8052200 | -2905400
1.678804 | 8671534.8 | -19.61347 | 8168400 | -2910800
1.584893 | 8784267.0 | -19.34336 | 8288400 | -2909600
1.496236 | 8893336.8 | -19.08324 | 8404600 | -2907600
1.412537 | 9004750.1 | -18.86977 | 8520800 | -2912300
1.333521 | 9112052.8 | -18.61411 | 8635400 | -2908500
1.258925 | 9222060.0 | -18.37817 | 8751700 | -2907600
1.188502 | 9330492.9 | -18.13318 | 8867100 | -2903900
1.122018 | 9434769.6 | -17.88763 | 8978700 | -2897900
1.059254 | 9538696.3 | -17.63961 | 9090200 | -2890500
1 | 9642552.8 | -17.39429 | 9201600 | -2882600
0.9440609 | 9743036.7 | -17.13848 | 9310400 | -2871100
0.8912509 | 9835372.8 | -16.9264 | 9409300 | -2863500
0.8413951 | 9951710.3 | -16.67939 | 9533000 | -2856300
0.7943282 | 10041323.1 | -16.45008 | 9630300 | -2843500
0.7498942 | 10139520.0 | -16.261 | 9733900 | -2839200
0.7079458 | 10236824.9 | -16.04396 | 9838100 | -2829200
0.6683439 | 10323902.3 | -15.83349 | 9932200 | -2816800
0.6309574 | 10417745.9 | -15.66089 | 10031000 | -2812200
0.5956622 | 10521302.7 | -15.45199 | 10141000 | -2803200
0.5623413 | 10611964.2 | -15.27643 | 10237000 | -2796000
0.5308844 | 10709953.0 | -15.08287 | 10341000 | -2786900
0.5011872 | 10802880.8 | -14.91331 | 10439000 | -2780200
0.4731513 | 10897199.7 | -14.73125 | 10539000 | -2771000
0.4466836 | 10987076.9 | -14.54393 | 10635000 | -2759100
0.4216965 | 11071728.7 | -14.37688 | 10725000 | -2749100
0.3981072 | 11164295.8 | -14.26627 | 10820000 | -2751200
0.3758374 | 11259397.3 | -14.14535 | 10918000 | -2751600
0.3548134 | 11350246.9 | -13.93928 | 11016000 | -2734200
0.3349654 | 11434814.9 | -13.81555 | 11104000 | -2730600
0.3162278 | 11541377.6 | -13.72127 | 11212000 | -2737600
0.2985383 | 11624803.1 | -13.55497 | 11301000 | -2724600
0.2818383 | 11725248.6 | -13.4849 | 11402000 | -2734200
0.2660725 | 11818272.9 | -13.2851 | 11502000 | -2715800
0.2511886 | 11909885.4 | -13.22553 | 11594000 | -2724800
0.2371374 | 12001930.8 | -13.09141 | 11690000 | -2718500
0.2238721 | 12101513.5 | -13.02844 | 11790000 | -2728100
0.2113489 | 12196906.1 | -12.88043 | 11890000 | -2718900
0.1995262 | 12309392.6 | -12.76837 | 12005000 | -2720500
0.1883649 | 12400334.7 | -12.72005 | 12096000 | -2730400
0.1778279 | 12504681.4 | -12.59009 | 12204000 | -2725700
0.1678804 | 12620021.4 | -12.47641 | 12322000 | -2726400
0.1584893 | 12724004.3 | -12.44568 | 12425000 | -2742200
0.1496236 | 12821193.3 | -12.2977 | 12527000 | -2730800
0.1412538 | 12949548.9 | -12.20199 | 12657000 | -2737000
0.1333521 | 13055834.4 | -12.1788 | 12762000 | -2754300
0.1258925 | 13166271.0 | -12.07421 | 12875000 | -2754100
0.1188502 | 13292486.0 | -11.95874 | 13004000 | -2754300
0.1122018 | 13430760.7 | -11.88178 | 13143000 | -2765300
0.1059254 | 13571589.6 | -11.87792 | 13281000 | -2793400
0.1 | 13697778.8 | -11.82674 | 13407000 | -2807400

## 673K
freq_Hz | ¦Z¦_ohm | phi_deg | Z'_ohm | Z''_ohm
10000000 | 106.392 | -134.5792 | -74.676 | -75.781
9440609 | 124.3456 | -123.6001 | -68.812 | -103.57
8912509 | 145.5842 | -113.9494 | -59.097 | -133.05
8413952 | 167.5623 | -104.9772 | -43.304 | -161.87
7943282 | 186.5061 | -97.35875 | -23.888 | -184.97
7498942 | 205.532 | -92.4769 | -8.8824 | -205.34
7079458 | 228.6121 | -89.20299 | 3.18 | -228.59
6683440 | 256.8574 | -86.58017 | 15.322 | -256.4
6309574 | 288.4106 | -84.13324 | 29.48 | -286.9
5956622 | 322.4956 | -81.90216 | 45.428 | -319.28
5623413 | 357.6286 | -79.949 | 62.415 | -352.14
5308845 | 394.4439 | -78.44522 | 79.009 | -386.45
5011873 | 432.082 | -77.19131 | 95.791 | -421.33
4731513 | 469.4931 | -76.48381 | 109.73 | -456.49
4466836 | 509.4726 | -76.31534 | 120.53 | -495.01
4216965 | 551.585 | -76.56035 | 128.2 | -536.48
3981072 | 596.9447 | -77.28682 | 131.37 | -582.31
3758374 | 651.415 | -78.38251 | 131.18 | -638.07
3548134 | 713.5731 | -79.31035 | 132.36 | -701.19
3349655 | 782.2363 | -80.07094 | 134.88 | -770.52
3162278 | 856.4064 | -80.68363 | 138.64 | -845.11
2985383 | 935.6864 | -81.1713 | 143.61 | -924.6
2818383 | 1019.573 | -81.5865 | 149.18 | -1008.6
2660725 | 1106.575 | -81.96055 | 154.76 | -1095.7
2511887 | 1198.17 | -82.38387 | 158.8 | -1187.6
2371374 | 1295.913 | -82.80183 | 162.38 | -1285.7
2238721 | 1399.038 | -83.2013 | 165.62 | -1389.2
2113489 | 1507.886 | -83.60392 | 167.98 | -1498.5
1995262 | 1622.696 | -83.9978 | 169.68 | -1613.8
1883649 | 1744.468 | -84.38582 | 170.66 | -1736.1
1778280 | 1873.435 | -84.75806 | 171.16 | -1865.6
1678804 | 2009.915 | -85.11032 | 171.32 | -2002.6
1584893 | 2154.115 | -85.44103 | 171.22 | -2147.3
1496236 | 2307.004 | -85.76341 | 170.43 | -2300.7
1412538 | 2529.662 | -86.19979 | 167.66 | -2524.1
1333522 | 2698.741 | -86.36118 | 171.28 | -2693.3
1258926 | 2877.817 | -86.51649 | 174.86 | -2872.5
1188502 | 3066.371 | -86.64016 | 179.71 | -3061.1
1122019 | 3264.093 | -86.79889 | 182.27 | -3259
1059254 | 3475.562 | -86.90733 | 187.51 | -3470.5
1000000 | 3697.978 | -87.02664 | 191.82 | -3693
944060.9 | 3933.053 | -87.12428 | 197.32 | -3928.1
891250.9 | 4181.535 | -87.21601 | 203.1 | -4176.6
841395.1 | 4443.557 | -87.29342 | 209.83 | -4438.6
794328.2 | 4720.823 | -87.35663 | 217.72 | -4715.8
749894.2 | 5014.391 | -87.41782 | 225.91 | -5009.3
707945.8 | 5323.719 | -87.46281 | 235.67 | -5318.5
668343.9 | 5651.16 | -87.50437 | 246.07 | -5645.8
630957.3 | 5998.335 | -87.53837 | 257.63 | -5992.8
595662.1 | 6365.587 | -87.55661 | 271.38 | -6359.8
562341.3 | 6753.689 | -87.56693 | 286.71 | -6747.6
530884.4 | 7164.536 | -87.57118 | 303.62 | -7158.1
501187.2 | 7599.405 | -87.55736 | 323.88 | -7592.5
473151.3 | 8058.622 | -87.54079 | 345.78 | -8051.2
446683.6 | 8546.244 | -87.52934 | 368.41 | -8538.3
421696.5 | 9062.482 | -87.49177 | 396.6 | -9053.8
398107.2 | 9608.604 | -87.43799 | 429.51 | -9599
375837.4 | 10186.64 | -87.38078 | 465.51 | -10176
354813.4 | 10797.75 | -87.3269 | 503.58 | -10786
334965.4 | 11444.22 | -87.2459 | 549.89 | -11431
316227.8 | 12131.9 | -87.16019 | 601.06 | -12117
298538.3 | 12857.83 | -87.06834 | 657.61 | -12841
281838.3 | 13626.29 | -86.95109 | 724.76 | -13607
266072.5 | 14436.12 | -86.82749 | 798.93 | -14414
251188.6 | 15300.4 | -86.69802 | 881.28 | -15275
237137.4 | 16210.28 | -86.55547 | 973.95 | -16181
223872.1 | 17175.96 | -86.39628 | 1079.6 | -17142
211348.9 | 18196.48 | -86.22509 | 1198 | -18157
199526.2 | 19276.08 | -86.03764 | 1332 | -19230
188364.9 | 20414.75 | -85.84148 | 1480.4 | -20361
177828 | 21625.82 | -85.63165 | 1647.2 | -21563
167880.4 | 22902.49 | -85.40867 | 1833.3 | -22829
158489.3 | 24257.59 | -85.15739 | 2047.8 | -24171
149623.6 | 25677.9 | -84.89399 | 2285.3 | -25576
141253.8 | 27230.76 | -84.647 | 2540.4 | -27112
133352.1 | 28823.24 | -84.34578 | 2839.8 | -28683
125892.5 | 30507.11 | -84.05431 | 3160.1 | -30343
118850.2 | 32288.1 | -83.74697 | 3516.8 | -32096
112201.9 | 34177.31 | -83.43197 | 3909.3 | -33953
105925.4 | 36165.65 | -83.09063 | 4350.7 | -35903
100000 | 38278.62 | -82.7194 | 4851 | -37970
94406.09 | 40516.33 | -82.33172 | 5406.4 | -40154
89125.09 | 42871.55 | -81.90142 | 6039.6 | -42444
84139.52 | 45350.48 | -81.45443 | 6738.9 | -44847
79432.83 | 47969.72 | -80.9837 | 7517.6 | -47377
74989.42 | 50718.75 | -80.48512 | 8384 | -50021
70794.58 | 53623.04 | -79.94243 | 9364.6 | -52799
66834.39 | 56678.92 | -79.3796 | 10446 | -55708
63095.73 | 59907.31 | -78.79811 | 11638 | -58766
59566.21 | 63291.93 | -78.18053 | 12964 | -61950
56234.13 | 66823.4 | -77.53006 | 14429 | -65247
53088.44 | 70557.98 | -76.84001 | 16064 | -68705
50118.72 | 74463.12 | -76.13022 | 17850 | -72292
47315.13 | 78553.95 | -75.3729 | 19837 | -76008
44668.36 | 82830.3 | -74.58356 | 22019 | -79850
42169.65 | 87310 | -73.74308 | 24442 | -83819
39810.72 | 91983.66 | -72.89081 | 27061 | -87913
37583.74 | 96869.03 | -71.97337 | 29977 | -92114
35481.34 | 101914.4 | -71.03988 | 33113 | -96385
33496.54 | 107182.4 | -70.04923 | 36572 | -100750
31622.78 | 112641.6 | -69.01424 | 40341 | -105170
29853.82 | 118278.2 | -67.95392 | 44396 | -109630
28183.83 | 124090.5 | -66.83991 | 48805 | -114090
26607.25 | 130087.2 | -65.68731 | 53559 | -118550
25118.86 | 136211.6 | -64.50727 | 58625 | -122950
23713.74 | 142523 | -63.27674 | 64090 | -127300
22387.21 | 148932.9 | -62.01645 | 69882 | -131520
21134.89 | 155502.1 | -60.72365 | 76044 | -135640
19952.62 | 162174.9 | -59.39251 | 82572 | -139580
18836.49 | 168862 | -58.04288 | 89376 | -143270
17782.79 | 175655.9 | -56.66764 | 96522 | -146760
16788.04 | 182466 | -55.25957 | 103980 | -149940
15848.93 | 189248.4 | -53.83796 | 111670 | -152790
14962.36 | 196030 | -52.3988 | 119610 | -155310
14125.38 | 202884.6 | -50.98162 | 127730 | -157630
13335.21 | 209584.7 | -49.53392 | 136020 | -159450
12589.25 | 216219.2 | -48.07444 | 144470 | -160870
11885.02 | 222588.4 | -46.63107 | 152850 | -161810
11220.18 | 228905.9 | -45.19115 | 161320 | -162400
10592.54 | 235019.2 | -43.76389 | 169730 | -162560
10000 | 240969.8 | -42.35606 | 178070 | -162350
9440.608 | 246989 | -40.96639 | 186500 | -161930
8912.51 | 252812.9 | -39.60912 | 194770 | -161180
8413.951 | 258203.3 | -38.27201 | 202710 | -159930
7943.282 | 263342.4 | -36.96911 | 210400 | -158370
7498.942 | 268275.2 | -35.70799 | 217840 | -156580
7079.458 | 273055.1 | -34.48215 | 225080 | -154590
6683.439 | 277592.2 | -33.30137 | 232010 | -152410
6309.573 | 281921.3 | -32.16178 | 238660 | -150070
5956.621 | 286044.6 | -31.05754 | 245040 | -147570
5623.413 | 289698.5 | -30.00246 | 250880 | -144860
5308.845 | 293386.7 | -29.00073 | 256600 | -142240
5011.872 | 296994.2 | -28.03708 | 262140 | -139600
4731.513 | 300438.9 | -27.12284 | 267400 | -136970
4466.836 | 303729.5 | -26.25713 | 272390 | -134370
4216.965 | 306805.4 | -25.41662 | 277110 | -131680
3981.072 | 309777.1 | -24.63575 | 281580 | -129130
3758.374 | 312690.2 | -23.91728 | 285840 | -126770
3548.134 | 315475.6 | -23.22983 | 289900 | -124430
3349.655 | 318200.1 | -22.58385 | 293800 | -122200
3162.278 | 321126.5 | -21.98728 | 297770 | -120230
2985.383 | 323744.7 | -21.4215 | 301380 | -118240
2818.383 | 326306.4 | -20.90829 | 304820 | -116450
2660.725 | 328853.7 | -20.42431 | 308180 | -114760
2511.886 | 331372.9 | -19.98414 | 311420 | -113250
2371.374 | 333698.5 | -19.5709 | 314420 | -111780
2238.721 | 336144.4 | -19.18797 | 317470 | -110480
2113.489 | 338663.8 | -18.85546 | 320490 | -109450
1995.262 | 341485.9 | -18.57343 | 323700 | -108770
1883.649 | 343898.7 | -18.29797 | 326510 | -107970
1778.279 | 346327.7 | -18.05199 | 329280 | -107320
1678.804 | 348623 | -17.82375 | 331890 | -106710
1584.893 | 350839.2 | -17.62515 | 334370 | -106230
1496.236 | 353349.8 | -17.46527 | 337060 | -106050
1412.537 | 356073.1 | -17.405 | 339770 | -106510
1333.521 | 358721.2 | -17.29085 | 342510 | -106620
1258.925 | 361415.1 | -17.2011 | 345250 | -106880
1188.502 | 364148.9 | -17.12725 | 348000 | -107240
1122.018 | 366951.5 | -17.0839 | 350760 | -107800
1059.254 | 369876.3 | -17.05 | 353620 | -108450
1000 | 372887.8 | -17.04952 | 356500 | -109330
944.0609 | 375995.5 | -17.06049 | 359450 | -110310
891.2509 | 378923 | -17.09072 | 362190 | -111360
841.3951 | 382361.6 | -17.12983 | 365400 | -112620
794.3282 | 385268 | -17.13356 | 368170 | -113500
749.8942 | 388789.5 | -17.21108 | 371380 | -115040
707.9458 | 392380.4 | -17.29479 | 374640 | -116650
668.3439 | 396163 | -17.39259 | 378050 | -118420
630.9573 | 399968.3 | -17.49357 | 381470 | -120230
595.6621 | 403958.7 | -17.61861 | 385010 | -122270
562.3413 | 408140.4 | -17.74596 | 388720 | -124400
530.8845 | 412405.4 | -17.88313 | 392480 | -126640
501.1872 | 416824 | -18.02808 | 396360 | -129000
473.1512 | 421431.5 | -18.17742 | 400400 | -131470
446.6836 | 426269.5 | -18.32614 | 404650 | -134030
421.6965 | 430759.2 | -18.46187 | 408590 | -136410
398.1071 | 436118.2 | -18.61609 | 413300 | -139220
375.8374 | 441537.7 | -18.77636 | 418040 | -142120
354.8134 | 447128.4 | -18.93621 | 422930 | -145100
334.9655 | 453431.9 | -19.10387 | 428460 | -148400
316.2278 | 459283 | -19.25908 | 433580 | -151490
298.5383 | 465550 | -19.39901 | 439120 | -154630
281.8383 | 471833.1 | -19.53979 | 444660 | -157810
266.0725 | 478238.8 | -19.67429 | 450320 | -161010
251.1886 | 484954.5 | -19.80848 | 456260 | -164340
237.1374 | 491871.1 | -19.92071 | 462440 | -167590
223.8721 | 498968.9 | -20.02598 | 468800 | -170870
211.3489 | 506221.5 | -20.1328 | 475290 | -174240
199.5262 | 513757.2 | -20.22502 | 482080 | -177610
188.3649 | 521449.5 | -20.29421 | 489080 | -180860
177.8279 | 530858 | -20.37326 | 497650 | -184810
167.8804 | 538704 | -20.39011 | 504950 | -187690
158.4893 | 547155.6 | -20.43875 | 512710 | -191070
149.6236 | 555840.7 | -20.47364 | 520730 | -194420
141.2538 | 564555.6 | -20.47492 | 528890 | -197480
133.3521 | 573491.8 | -20.46683 | 537290 | -200530
125.8925 | 582627.3 | -20.44118 | 545940 | -203480
118.8502 | 591895.7 | -20.39811 | 554780 | -206300
112.2018 | 601399.1 | -20.33995 | 563900 | -209040
105.9254 | 610866.5 | -20.26887 | 573040 | -211620
100 | 620568.6 | -20.17037 | 582510 | -213980
94.40608 | 632482.8 | -20.08179 | 594030 | -217170
89.12509 | 642523.2 | -19.95675 | 603940 | -219300
84.13951 | 652372.6 | -19.80902 | 613770 | -221080
79.43282 | 662354.7 | -19.66081 | 623740 | -222850
74.98943 | 672549.2 | -19.4854 | 634030 | -224340
70.79458 | 682681 | -19.30126 | 644310 | -225650
66.8344 | 692537.8 | -19.09818 | 654420 | -226590
63.09574 | 703793.4 | -18.88959 | 665890 | -227850
59.56621 | 714164.7 | -18.65846 | 676630 | -228480
56.23413 | 724234.3 | -18.4322 | 687080 | -228990
53.08844 | 734381.2 | -18.15788 | 697810 | -228860
50.11872 | 747974.9 | -17.84728 | 711980 | -229240
47.31512 | 754166.7 | -17.66638 | 718600 | -228870
44.66836 | 763636.1 | -17.39305 | 728720 | -228270
42.16965 | 773495.8 | -17.09543 | 739320 | -227380
39.81072 | 783028.6 | -16.81986 | 749530 | -226580
37.58374 | 792447.8 | -16.5266 | 759710 | -225420
35.48134 | 801799.7 | -16.22642 | 769860 | -224050
33.49654 | 811033.1 | -15.92938 | 779890 | -222590
31.62278 | 820238.2 | -15.62406 | 789930 | -220910
29.85383 | 829226 | -15.34081 | 799680 | -219380
28.18383 | 837872.3 | -15.0455 | 809150 | -217500
26.60725 | 846314.9 | -14.75676 | 818400 | -215570
25.11887 | 854602.2 | -14.45739 | 827540 | -213360
23.71374 | 863353.9 | -14.16597 | 837100 | -211290
22.38721 | 871368.2 | -13.88123 | 845920 | -209050
21.13489 | 879306.5 | -13.60322 | 854640 | -206810
19.95262 | 887219.8 | -13.32623 | 863330 | -204500
18.83649 | 894903 | -13.04736 | 871800 | -202030
17.78279 | 902101.6 | -12.78963 | 879720 | -199700
16.78804 | 909300.9 | -12.52525 | 887660 | -197200
15.84893 | 916286.4 | -12.2746 | 895340 | -194800
14.96236 | 923262.1 | -12.01986 | 903020 | -192270
14.12537 | 930320.2 | -11.78196 | 910720 | -189960
13.33521 | 937208 | -11.54996 | 918230 | -187650
12.58925 | 943726.6 | -11.32232 | 925360 | -185280
11.88502 | 950140.1 | -11.0986 | 932370 | -182900
11.22018 | 956382.5 | -10.88673 | 939170 | -180630
10.59254 | 963322.7 | -10.67537 | 946650 | -178450
10 | 969050.7 | -10.47201 | 952910 | -176130
9.440609 | 974404.3 | -10.27755 | 958770 | -173850
8.912509 | 980188.4 | -10.0862 | 965040 | -171660
8.413951 | 986150 | -9.901894 | 971460 | -169580
7.943283 | 992012.5 | -9.730848 | 977740 | -167670
7.498942 | 997702.7 | -9.558904 | 983850 | -165680
7.079458 | 1003286.6 | -9.394631 | 989830 | -163770
6.683439 | 1008704.5 | -9.231484 | 995640 | -161820
6.309573 | 1014286.4 | -9.071535 | 1001600 | -159920
5.956622 | 1020862.2 | -8.925679 | 1008500 | -158390
5.623414 | 1025937.7 | -8.78565 | 1013900 | -156700
5.308845 | 1031188.4 | -8.634892 | 1019500 | -154820
5.011872 | 1034767.8 | -8.500649 | 1023400 | -152960
4.731513 | 1040062.3 | -8.364059 | 1029000 | -151290
4.466835 | 1045083.0 | -8.237718 | 1034300 | -149740
4.216965 | 1050113.0 | -8.114207 | 1039600 | -148220
3.981072 | 1054955.3 | -7.995536 | 1044700 | -146740
3.758374 | 1059919.0 | -7.884169 | 1049900 | -145390
3.548134 | 1066052.7 | -7.756065 | 1056300 | -143870
3.349654 | 1070711.5 | -7.642735 | 1061200 | -142400
3.162277 | 1075186.8 | -7.536011 | 1065900 | -141010
2.985383 | 1079695.5 | -7.442275 | 1070600 | -139850
2.818383 | 1084363.3 | -7.330674 | 1075500 | -138360
2.660725 | 1088692.5 | -7.245126 | 1080000 | -137300
2.511886 | 1094414.4 | -7.15164 | 1085900 | -136250
2.371374 | 1098725.2 | -7.057748 | 1090400 | -135000
2.238721 | 1102958.0 | -6.972955 | 1094800 | -133900
2.113489 | 1107188.3 | -6.886755 | 1099200 | -132760
1.995262 | 1110253.2 | -6.818794 | 1102400 | -131820
1.883649 | 1114278.8 | -6.730354 | 1106600 | -130590
1.778279 | 1118054.3 | -6.664181 | 1110500 | -129750
1.678804 | 1122419.1 | -6.591385 | 1115000 | -128840
1.584893 | 1126188.6 | -6.522112 | 1118900 | -127920
1.496236 | 1129799.8 | -6.381242 | 1122800 | -125570
1.412537 | 1135200.9 | -6.3665 | 1128200 | -125880
1.333521 | 1138103.0 | -6.313729 | 1131200 | -125160
1.258925 | 1141767.6 | -6.241384 | 1135000 | -124130
1.188502 | 1146550.2 | -6.174029 | 1139900 | -123310
1.122018 | 1150236.4 | -6.111081 | 1143700 | -122450
1.059254 | 1153731.3 | -6.052546 | 1147300 | -121650
1 | 1157627.4 | -5.993281 | 1151300 | -120870
0.9440609 | 1161336.1 | -5.940341 | 1155100 | -120190
0.8912509 | 1165681.7 | -5.903292 | 1159500 | -119890
0.8413951 | 1168967.7 | -5.840323 | 1162900 | -118950
0.7943282 | 1172963.6 | -5.780098 | 1167000 | -118130
0.7498942 | 1174181.8 | -5.737298 | 1168300 | -117380
0.7079458 | 1177938.5 | -5.657838 | 1172200 | -116130
0.6683439 | 1181532.8 | -5.646418 | 1175800 | -116250
0.6309574 | 1184183.4 | -5.615749 | 1178500 | -115880
0.5956622 | 1187743.5 | -5.537794 | 1182200 | -114620
0.5623413 | 1192031.2 | -5.521676 | 1186500 | -114700
0.5308844 | 1195203.3 | -5.450149 | 1189800 | -113520
0.5011872 | 1199036.6 | -5.407713 | 1193700 | -113000
0.4731513 | 1202287.2 | -5.375338 | 1197000 | -112630
0.4466836 | 1205499.2 | -5.323262 | 1200300 | -111840
0.4216965 | 1208165.4 | -5.30005 | 1203000 | -111600
0.3981072 | 1212529.2 | -5.271905 | 1207400 | -111410
0.3758374 | 1216866.8 | -5.230365 | 1211800 | -110930
0.3548134 | 1219161.7 | -5.170942 | 1214200 | -109880
0.3349654 | 1224554.2 | -5.155626 | 1219600 | -110040
0.3162278 | 1228626.0 | -5.132407 | 1223700 | -109910
0.2985383 | 1230856.3 | -5.091303 | 1226000 | -109230
0.2818383 | 1235192.2 | -5.048703 | 1230400 | -108700
0.2660725 | 1238562.7 | -4.973167 | 1233900 | -107370
0.2511886 | 1243219.1 | -4.993815 | 1238500 | -108220
0.2371374 | 1245895.0 | -4.975677 | 1241200 | -108060
0.2238721 | 1249981.2 | -4.906922 | 1245400 | -106920
0.2113489 | 1253526.4 | -4.870532 | 1249000 | -106430
0.1995262 | 1258148.8 | -4.65427 | 1254000 | -102090
0.1883649 | 1259871.3 | -4.828601 | 1255400 | -106050
0.1778279 | 1263894.1 | -4.779077 | 1259500 | -105300
0.1678804 | 1270433.2 | -4.733604 | 1266100 | -104840
0.1584893 | 1275136.8 | -4.78103 | 1270700 | -106280
0.1496236 | 1279689.5 | -4.692549 | 1275400 | -104690
0.1412538 | 1285600.0 | -4.687473 | 1281300 | -105060
0.1333521 | 1293243.2 | -4.697047 | 1288900 | -105900
0.1258925 | 1300533.5 | -4.678615 | 1296200 | -106080
0.1188502 | 1308439.2 | -4.613381 | 1304200 | -105240
0.1122018 | 1318802.3 | -4.520394 | 1314700 | -103940
0.1059254 | 1330153.1 | -4.528837 | 1326000 | -105030
0.1 | 1340684.7 | -4.58193 | 1336400 | -107100

## 773K
freq_Hz | ¦Z¦_ohm | phi_deg | Z'_ohm | Z''_ohm
10000000 | 137.1684 | -133.3496 | -94.159 | -99.746
9440609 | 160.8468 | -122.5774 | -86.606 | -135.54
8912509 | 189.9177 | -113.4364 | -75.536 | -174.25
8413952 | 220.4092 | -104.5505 | -55.374 | -213.34
7943282 | 245.4893 | -96.4612 | -27.625 | -243.93
7498942 | 268.7219 | -91.41504 | -6.636 | -268.64
7079458 | 297.5041 | -88.09715 | 9.8786 | -297.34
6683440 | 334.7059 | -85.51283 | 26.186 | -333.68
6309574 | 376.4149 | -82.9513 | 46.191 | -373.57
5956622 | 422.344 | -80.53973 | 69.418 | -416.6
5623413 | 469.8565 | -78.32153 | 95.108 | -460.13
5308845 | 519.4117 | -76.54245 | 120.88 | -505.15
5011873 | 570.8966 | -74.85957 | 149.11 | -551.08
4731513 | 620.816 | -73.85114 | 172.67 | -596.32
4466836 | 674.4009 | -73.40785 | 192.58 | -646.32
4216965 | 730.7942 | -73.41468 | 208.6 | -700.39
3981072 | 791.3168 | -73.99145 | 218.23 | -760.63
3758374 | 866.6728 | -75.061 | 223.42 | -837.38
3548134 | 954.5771 | -75.90305 | 232.5 | -925.83
3349655 | 1051.974 | -76.49823 | 245.61 | -1022.9
3162278 | 1158.463 | -76.85313 | 263.49 | -1128.1
2985383 | 1272.542 | -77.07484 | 284.64 | -1240.3
2818383 | 1393.009 | -77.1274 | 310.34 | -1358
2660725 | 1516.898 | -77.11464 | 338.27 | -1478.7
2511887 | 1648.646 | -77.20374 | 365.15 | -1607.7
2371374 | 1788.435 | -77.25929 | 394.42 | -1744.4
2238721 | 1935.561 | -77.27225 | 426.44 | -1888
2113489 | 2090.136 | -77.28759 | 459.95 | -2038.9
1995262 | 2253.123 | -77.28854 | 495.78 | -2197.9
1883649 | 2425.066 | -77.26395 | 534.63 | -2365.4
1778280 | 2606.283 | -77.23828 | 575.72 | -2541.9
1678804 | 2799.317 | -77.11234 | 624.36 | -2728.8
1584893 | 3000.564 | -76.98648 | 675.67 | -2923.5
1496236 | 3213.879 | -76.80278 | 733.74 | -3129
1412538 | 3533.966 | -77.22602 | 781.38 | -3446.5
1333522 | 3767.565 | -76.73215 | 864.67 | -3667
1258926 | 4012.957 | -76.30693 | 949.95 | -3898.9
1188502 | 4270.964 | -75.85118 | 1044 | -4141.4
1122019 | 4537.807 | -75.32617 | 1149.5 | -4389.8
1059254 | 4818.471 | -74.79077 | 1264.1 | -4649.7
1000000 | 5113.321 | -74.21114 | 1391.3 | -4920.4
944060.9 | 5418.425 | -73.56743 | 1532.8 | -5197.1
891250.9 | 5738.144 | -72.88376 | 1688.8 | -5484
841395.1 | 6068.981 | -72.17976 | 1857.3 | -5777.8
794328.2 | 6416.443 | -71.40833 | 2045.7 | -6081.6
749894.2 | 6774.183 | -70.59839 | 2250.3 | -6389.5
707945.8 | 7145.582 | -69.75178 | 2473 | -6704
668343.9 | 7529.875 | -68.87415 | 2713.9 | -7023.8
630957.3 | 7930.138 | -67.94998 | 2977.1 | -7350.1
595662.1 | 8341.477 | -66.97593 | 3262.5 | -7677
562341.3 | 8765.783 | -65.97685 | 3568.6 | -8006.5
530884.4 | 9202.863 | -64.92165 | 3900.7 | -8335.3
501187.2 | 9648.264 | -63.8527 | 4251.8 | -8660.9
473151.3 | 10105.55 | -62.73384 | 4629.6 | -8982.7
446683.6 | 10574.87 | -61.58439 | 5032.2 | -9300.8
421696.5 | 11051.65 | -60.40045 | 5458.8 | -9609.4
398107.2 | 11536.59 | -59.18283 | 5910.2 | -9907.7
375837.4 | 12026.74 | -57.9528 | 6381.6 | -10194
354813.4 | 12524.61 | -56.67369 | 6881.1 | -10465
334965.4 | 13003.73 | -55.39349 | 7385.3 | -10703
316227.8 | 13508.08 | -54.09197 | 7922.3 | -10941
298538.3 | 14009.88 | -52.77103 | 8476 | -11155
281838.3 | 14508.44 | -51.44658 | 9042.3 | -11346
266072.5 | 15006.59 | -50.09089 | 9627.8 | -11511
251188.6 | 15497.54 | -48.74626 | 10219 | -11651
237137.4 | 15986.13 | -47.39818 | 10821 | -11767
223872.1 | 16465.64 | -46.05317 | 11427 | -11855
211348.9 | 16955.2 | -44.72282 | 12047 | -11931
199526.2 | 17413.62 | -43.40143 | 12652 | -11965
188364.9 | 17860.88 | -42.1112 | 13250 | -11977
177828 | 18295.41 | -40.8265 | 13844 | -11961
167880.4 | 18721.57 | -39.58183 | 14429 | -11929
158489.3 | 19128.89 | -38.3623 | 14999 | -11872
149623.6 | 19519.87 | -37.17164 | 15554 | -11794
141253.8 | 19954.61 | -36.05672 | 16132 | -11745
133352.1 | 20323.51 | -34.94121 | 16660 | -11640
125892.5 | 20678.78 | -33.87834 | 17168 | -11527
118850.2 | 21034.5 | -32.85977 | 17669 | -11413
112201.9 | 21340.68 | -31.86764 | 18124 | -11267
105925.4 | 21664.05 | -30.94199 | 18581 | -11139
100000 | 21974.04 | -30.0421 | 19022 | -11001
94406.09 | 22273.49 | -29.18428 | 19446 | -10861
89125.09 | 22561.55 | -28.37454 | 19851 | -10722
84139.52 | 22842.06 | -27.60386 | 20242 | -10584
79432.83 | 23112.35 | -26.88102 | 20615 | -10450
74989.42 | 23379.43 | -26.21324 | 20975 | -10327
70794.58 | 23638.27 | -25.58183 | 21321 | -10207
66834.39 | 23891.1 | -24.99255 | 21654 | -10094
63095.73 | 24174.58 | -24.43091 | 22010 | -9998.5
59566.21 | 24429.11 | -23.92553 | 22330 | -9907.2
56234.13 | 24672.5 | -23.46016 | 22633 | -9822.4
53088.44 | 24917.79 | -23.02909 | 22932 | -9747.8
50118.72 | 25160.58 | -22.63258 | 23223 | -9682.3
47315.13 | 25404.84 | -22.27508 | 23509 | -9629.8
44668.36 | 25652.13 | -21.95964 | 23791 | -9592.7
42169.65 | 25903.24 | -21.66135 | 24074 | -9561.4
39810.72 | 26154.76 | -21.39726 | 24352 | -9542.1
37583.74 | 26407.5 | -21.16602 | 24626 | -9535
35481.34 | 26670.42 | -20.95186 | 24907 | -9536.9
33496.54 | 26932.35 | -20.76435 | 25183 | -9548.2
31622.78 | 27201.38 | -20.59465 | 25463 | -9568.2
29853.82 | 27475.31 | -20.44846 | 25744 | -9598.9
28183.83 | 27764.38 | -20.32321 | 26036 | -9643
26607.25 | 28050.93 | -20.2095 | 26324 | -9690.3
25118.86 | 28340.7 | -20.10935 | 26613 | -9743.9
23713.74 | 28644.34 | -20.04015 | 26910 | -9815.8
22387.21 | 28960.76 | -19.97229 | 27219 | -9892
21134.89 | 29278.39 | -19.91797 | 27527 | -9974.4
19952.62 | 29601.16 | -19.86371 | 27840 | -10058
18836.49 | 29932.53 | -19.82791 | 28158 | -10153
17782.79 | 30269.29 | -19.79325 | 28481 | -10250
16788.04 | 30617.84 | -19.76535 | 28814 | -10354
15848.93 | 30974.07 | -19.74478 | 29153 | -10464
14962.36 | 31337.62 | -19.7024 | 29503 | -10565
14125.38 | 31721.03 | -19.6808 | 29868 | -10683
13335.21 | 32097.93 | -19.66955 | 30225 | -10804
12589.25 | 32480.28 | -19.6645 | 30586 | -10930
11885.02 | 32890.74 | -19.65687 | 30974 | -11064
11220.18 | 33301.2 | -19.64943 | 31362 | -11198
10592.54 | 33716.65 | -19.63553 | 31756 | -11330
10000 | 34139.02 | -19.61962 | 32157 | -11463
9440.608 | 34571.89 | -19.60845 | 32567 | -11602
8912.51 | 34996.51 | -19.56936 | 32975 | -11722
8413.951 | 35441.52 | -19.54182 | 33400 | -11855
7943.282 | 35901 | -19.50847 | 33840 | -11989
7498.942 | 36364.87 | -19.47185 | 34285 | -12122
7079.458 | 36834.98 | -19.42614 | 34738 | -12251
6683.439 | 37315.15 | -19.37454 | 35202 | -12379
6309.573 | 37828.38 | -19.3067 | 35701 | -12507
5956.621 | 38313.87 | -19.2441 | 36173 | -12628
5623.413 | 38812.29 | -19.17489 | 36659 | -12748
5308.845 | 39320.83 | -19.1008 | 37156 | -12867
5011.872 | 39831.21 | -19.00947 | 37659 | -12974
4731.513 | 40347.03 | -18.91635 | 38168 | -13080
4466.836 | 40877.45 | -18.81569 | 38693 | -13184
4216.965 | 41414.92 | -18.70707 | 39227 | -13283
3981.072 | 41937 | -18.58098 | 39751 | -13363
3758.374 | 42479.83 | -18.45158 | 40296 | -13445
3548.134 | 43021.31 | -18.31071 | 40843 | -13516
3349.655 | 43577.29 | -18.16719 | 41405 | -13587
3162.278 | 44122.89 | -18.00994 | 41961 | -13642
2985.383 | 44672.69 | -17.84684 | 42523 | -13691
2818.383 | 45219.8 | -17.67564 | 43085 | -13730
2660.725 | 45778.9 | -17.49215 | 43662 | -13760
2511.886 | 46334.07 | -17.29147 | 44240 | -13772
2371.374 | 46890.59 | -17.10291 | 44817 | -13790
2238.721 | 47446.58 | -16.89391 | 45399 | -13788
2113.489 | 47998.4 | -16.67901 | 45979 | -13776
1995.262 | 48549.57 | -16.4596 | 46560 | -13756
1883.649 | 49098.49 | -16.22912 | 47142 | -13722
1778.279 | 49644.46 | -15.99296 | 47723 | -13678
1678.804 | 50182.22 | -15.75061 | 48298 | -13622
1584.893 | 50719.85 | -15.50083 | 48875 | -13555
1496.236 | 51259.22 | -15.24679 | 49455 | -13480
1412.537 | 51844.51 | -14.96986 | 50085 | -13392
1333.521 | 52509.03 | -14.67114 | 50797 | -13299
1258.925 | 53025.93 | -14.40445 | 51359 | -13191
1188.502 | 53535.21 | -14.13203 | 51915 | -13071
1122.018 | 54032.11 | -13.85518 | 52460 | -12939
1059.254 | 54520.37 | -13.57618 | 52997 | -12798
1000 | 55006.57 | -13.29652 | 53532 | -12651
944.0609 | 55479.66 | -13.0125 | 54055 | -12492
891.2509 | 55948.12 | -12.72941 | 54573 | -12328
841.3951 | 56402.63 | -12.44198 | 55078 | -12152
794.3282 | 56853.53 | -12.16437 | 55577 | -11980
749.8942 | 57276.12 | -11.89123 | 56047 | -11802
707.9458 | 57690.51 | -11.61086 | 56510 | -11611
668.3439 | 58119.22 | -11.32791 | 56987 | -11416
630.9573 | 58526.79 | -11.04345 | 57443 | -11211
595.6621 | 58917.3 | -10.76733 | 57880 | -11007
562.3413 | 59305.23 | -10.49556 | 58313 | -10803
530.8845 | 59679.01 | -10.2261 | 58731 | -10595
501.1872 | 60047.72 | -9.963982 | 59142 | -10390
473.1512 | 60399.25 | -9.704204 | 59535 | -10181
446.6836 | 60765.98 | -9.451937 | 59941 | -9979
421.6965 | 61095.54 | -9.203678 | 60309 | -9771.9
398.1071 | 61440.82 | -8.960477 | 60691 | -9569.6
375.8374 | 61763.37 | -8.722732 | 61049 | -9366.6
354.8134 | 62087.73 | -8.492208 | 61407 | -9168.8
334.9655 | 62376.61 | -8.269786 | 61728 | -8971.9
316.2278 | 62677.62 | -8.050092 | 62060 | -8777.3
298.5383 | 62993.36 | -7.830315 | 62406 | -8582.2
281.8383 | 63279.5 | -7.624739 | 62720 | -8396.2
266.0725 | 63569.74 | -7.422902 | 63037 | -8212.7
251.1886 | 63847.17 | -7.233675 | 63339 | -8039.4
237.1374 | 64323.99 | -7.025737 | 63841 | -7867.8
223.8721 | 64589.72 | -6.847547 | 64129 | -7700.9
211.3489 | 64849.02 | -6.670748 | 64410 | -7533.1
199.5262 | 65104.83 | -6.510296 | 64685 | -7381.7
188.3649 | 65356.99 | -6.350095 | 64956 | -7228.7
177.8279 | 65607.6 | -6.190795 | 65225 | -7075.1
167.8804 | 65850.06 | -6.044179 | 65484 | -6933.7
158.4893 | 66092.9 | -5.906661 | 65742 | -6801.5
149.6236 | 66335.98 | -5.769035 | 66000 | -6668
141.2538 | 66570.59 | -5.634116 | 66249 | -6535.6
133.3521 | 66795.95 | -5.503871 | 66488 | -6406.6
125.8925 | 67023.71 | -5.384125 | 66728 | -6289
118.8502 | 67246.2 | -5.269478 | 66962 | -6175.9
112.2018 | 67467.71 | -5.16276 | 67194 | -6071.1
105.9254 | 67684.24 | -5.054921 | 67421 | -5963.7
100 | 67906.98 | -4.95699 | 67653 | -5867.7
94.40608 | 68113.1 | -4.852122 | 67869 | -5761.3
89.12509 | 68325.38 | -4.757235 | 68090 | -5666.5
84.13951 | 68534.45 | -4.669207 | 68307 | -5578.9
79.43282 | 68735.54 | -4.580585 | 68516 | -5489.3
74.98943 | 68934.21 | -4.496902 | 68722 | -5404.8
70.79458 | 69128.96 | -4.413129 | 68924 | -5319.3
66.8344 | 69329.49 | -4.336602 | 69131 | -5242.4
63.09574 | 69521.58 | -4.265669 | 69329 | -5171.1
59.56621 | 69703.53 | -4.192532 | 69517 | -5095.9
56.23413 | 69889.99 | -4.124365 | 69709 | -5026.6
53.08844 | 70070.49 | -4.055929 | 69895 | -4956.1
50.11872 | 70288.29 | -4.012451 | 70116 | -4918.3
47.31512 | 70441.94 | -3.933485 | 70276 | -4832.2
44.66836 | 70623.62 | -3.876918 | 70462 | -4775.1
42.16965 | 70806.87 | -3.81464 | 70650 | -4710.7
39.81072 | 70975.22 | -3.765451 | 70822 | -4661.1
37.58374 | 71144.63 | -3.704175 | 70996 | -4596.3
35.48134 | 71307.28 | -3.658032 | 71162 | -4549.5
33.49654 | 71456.55 | -3.606995 | 71315 | -4495.5
31.62278 | 71613.44 | -3.563169 | 71475 | -4450.7
29.85383 | 71763.05 | -3.515575 | 71628 | -4400.5
28.18383 | 71918 | -3.471914 | 71786 | -4355.3
26.60725 | 72066 | -3.428773 | 71937 | -4310.1
25.11887 | 72208.34 | -3.389893 | 72082 | -4269.7
23.71374 | 72356.68 | -3.350493 | 72233 | -4228.8
22.38721 | 72492.88 | -3.309198 | 72372 | -4184.6
21.13489 | 72645.66 | -3.261388 | 72528 | -4132.9
19.95262 | 72775.32 | -3.225999 | 72660 | -4095.4
18.83649 | 72889.45 | -3.197167 | 72776 | -4065.2
17.78279 | 73027.68 | -3.154884 | 72917 | -4019.1
16.78804 | 73161.47 | -3.120325 | 73053 | -3982.4
15.84893 | 73283.35 | -3.087177 | 73177 | -3946.7
14.96236 | 73403.38 | -3.05586 | 73299 | -3913.1
14.12537 | 73524.5 | -3.025693 | 73422 | -3880.9
13.33521 | 73637.61 | -2.995485 | 73537 | -3848.1
12.58925 | 73756.79 | -2.965826 | 73658 | -3816.2
11.88502 | 73872.94 | -2.93553 | 73776 | -3783.2
11.22018 | 74061.21 | -2.90552 | 73966 | -3754.1
10.59254 | 74171.54 | -2.877758 | 74078 | -3723.8
10 | 74279.03 | -2.852352 | 74187 | -3696.3
9.440609 | 74389.42 | -2.825289 | 74299 | -3666.7
8.912509 | 74492.91 | -2.799568 | 74404 | -3638.4
8.413951 | 74596.28 | -2.771847 | 74509 | -3607.4
7.943283 | 74696.78 | -2.746151 | 74611 | -3578.8
7.498942 | 74793.38 | -2.721818 | 74709 | -3551.7
7.079458 | 74902.97 | -2.69708 | 74820 | -3524.6
6.683439 | 75007.57 | -2.672363 | 74926 | -3497.2
6.309573 | 75100.08 | -2.646233 | 75020 | -3467.3
5.956622 | 75196.78 | -2.622996 | 75118 | -3441.3
5.623414 | 75286.36 | -2.597551 | 75209 | -3412
5.308845 | 75379.14 | -2.575482 | 75303 | -3387.2
5.011872 | 75461.69 | -2.549482 | 75387 | -3356.7
4.731513 | 75557.5 | -2.527498 | 75484 | -3332
4.466835 | 75623.26 | -2.504975 | 75551 | -3305.2
4.216965 | 75690.86 | -2.479399 | 75620 | -3274.4
3.981072 | 75797.64 | -2.456308 | 75728 | -3248.5
3.758374 | 75882.6 | -2.436477 | 75814 | -3225.9
3.548134 | 75975.26 | -2.411085 | 75908 | -3196.2
3.349654 | 76064.16 | -2.38987 | 75998 | -3171.8
3.162277 | 76158.9 | -2.365511 | 76094 | -3143.4
2.985383 | 76245.69 | -2.342134 | 76182 | -3115.9
2.818383 | 76369.59 | -2.319861 | 76307 | -3091.3
2.660725 | 76454.51 | -2.298383 | 76393 | -3066.1
2.511886 | 76546.32 | -2.274799 | 76486 | -3038.3
2.371374 | 76635.1 | -2.250314 | 76576 | -3009.1
2.238721 | 76728.13 | -2.230471 | 76670 | -2986.2
2.113489 | 76812.9 | -2.205465 | 76756 | -2956
1.995262 | 76901.17 | -2.190108 | 76845 | -2938.8
1.883649 | 77007.68 | -2.159231 | 76953 | -2901.4
1.778279 | 77105.94 | -2.143167 | 77052 | -2883.5
1.678804 | 77186.89 | -2.12116 | 77134 | -2856.9
1.584893 | 77284.69 | -2.095699 | 77233 | -2826.2
1.496236 | 77370.67 | -2.073732 | 77320 | -2799.7
1.412537 | 77458.58 | -2.05006 | 77409 | -2770.9
1.333521 | 77555.88 | -2.034255 | 77507 | -2753
1.258925 | 77647.72 | -2.008885 | 77600 | -2721.9
1.188502 | 77740.71 | -1.986275 | 77694 | -2694.5
1.122018 | 77837.13 | -1.972765 | 77791 | -2679.5
1.059254 | 77943.17 | -1.950662 | 77898 | -2653.1
1 | 78063.96 | -1.922894 | 78020 | -2619.4
0.9440609 | 78163.63 | -1.914427 | 78120 | -2611.2
0.8912509 | 78279.68 | -1.892108 | 78237 | -2584.6
0.8413951 | 78369.44 | -1.863241 | 78328 | -2548.1
0.7943282 | 78472.46 | -1.840047 | 78432 | -2519.7
0.7498942 | 78585.73 | -1.821929 | 78546 | -2498.5
0.7079458 | 78703.35 | -1.811776 | 78664 | -2488.3
0.6683439 | 78810.27 | -1.785605 | 78772 | -2455.7
0.6309574 | 78968.83 | -1.773598 | 78931 | -2444.1
0.5956622 | 79083.48 | -1.764068 | 79046 | -2434.5
0.5623413 | 79221.67 | -1.743334 | 79185 | -2410.1
0.5308844 | 79344.33 | -1.710007 | 79309 | -2367.7
0.5011872 | 79477.64 | -1.715865 | 79442 | -2379.8
0.4731513 | 79617.33 | -1.682615 | 79583 | -2337.8
0.4466836 | 79773.83 | -1.668679 | 79740 | -2323
0.4216965 | 79910.06 | -1.648259 | 79877 | -2298.5
0.3981072 | 80081.13 | -1.622978 | 80049 | -2268.1
0.3758374 | 80283.66 | -1.634376 | 80251 | -2289.8
0.3548134 | 80453.68 | -1.60798 | 80422 | -2257.6
0.3349654 | 80619.53 | -1.602539 | 80588 | -2254.6
0.3162278 | 80861.94 | -1.585045 | 80831 | -2236.7
0.2985383 | 81043.44 | -1.570461 | 81013 | -2221.1
0.2818383 | 81267.85 | -1.553076 | 81238 | -2202.6
0.2660725 | 81476.07 | -1.530464 | 81447 | -2176.1
0.2511886 | 81683.66 | -1.544045 | 81654 | -2201
0.2371374 | 81860.26 | -1.532101 | 81831 | -2188.7
0.2238721 | 82084.21 | -1.502294 | 82056 | -2152
0.2113489 | 82236.92 | -1.493022 | 82209 | -2142.7
0.1995262 | 82437.03 | -1.494056 | 82409 | -2149.4
0.1883649 | 82601.7 | -1.510436 | 82573 | -2177.3
0.1778279 | 82697.7 | -1.456078 | 82671 | -2101.4
0.1678804 | 82810.37 | -1.446068 | 82784 | -2089.8
0.1584893 | 82857.13 | -1.438888 | 82831 | -2080.6
0.1496236 | 82913.1 | -1.437778 | 82887 | -2080.4
0.1412538 | 82907.9 | -1.432062 | 82882 | -2072
0.1333521 | 82907 | -1.407052 | 82882 | -2035.8
0.1258925 | 82899 | -1.40705 | 82874 | -2035.6
0.1188502 | 82860.18 | -1.412551 | 82835 | -2042.6
0.1122018 | 82794.31 | -1.359681 | 82771 | -1964.6
0.1059254 | 82754.83 | -1.345856 | 82732 | -1943.7
0.1 | 82682.32 | -1.360761 | 82659 | -1963.5