## 473K
freq_Hz | ¦Z¦_ohm | phi_deg | Z'_ohm | Z''_ohm
10000000 | 27.06055 | -136.728 | -19.703 | -18.549
9440609 | 22.39936 | -105.256 | -5.894 | -21.61
8912509 | 22.37475 | -77.27271 | 4.9294 | -21.825
8413952 | 24.06623 | -57.60093 | 12.895 | -20.32
7943282 | 24.21008 | -42.88931 | 17.738 | -16.477
7498942 | 21.19904 | -54.13179 | 12.421 | -17.179
7079458 | 28.82393 | -60.41908 | 14.229 | -25.067
6683440 | 35.50196 | -62.18839 | 16.564 | -31.401
6309574 | 42.83533 | -64.36816 | 18.53 | -38.62
5956622 | 51.35976 | -66.47768 | 20.498 | -47.092
5623413 | 87.64262 | -81.72891 | 12.608 | -86.731
5308845 | 99.62213 | -79.65596 | 17.888 | -98.003
5011873 | 111.8739 | -78.30136 | 22.684 | -109.55
4731513 | 124.3025 | -77.65858 | 26.568 | -121.43
4466836 | 137.4781 | -77.55921 | 29.617 | -134.25
4216965 | 151.4649 | -77.82836 | 31.935 | -148.06
3981072 | 166.4536 | -78.35929 | 33.586 | -163.03
3758374 | 183.0489 | -79.0234 | 34.854 | -179.7
3548134 | 201.0017 | -79.63236 | 36.173 | -197.72
3349655 | 220.1405 | -80.17227 | 37.575 | -216.91
3162278 | 240.3321 | -80.65134 | 39.04 | -237.14
2985383 | 261.5379 | -81.10147 | 40.456 | -258.39
2818383 | 283.789 | -81.53852 | 41.758 | -280.7
2660725 | 307.1008 | -81.97045 | 42.897 | -304.09
2511887 | 331.6712 | -82.41614 | 43.773 | -328.77
2371374 | 357.6037 | -82.84629 | 44.533 | -354.82
2238721 | 385.0064 | -83.29101 | 44.979 | -382.37
2113489 | 413.7607 | -83.67238 | 45.602 | -411.24
1995262 | 444.214 | -84.06134 | 45.96 | -441.83
1883649 | 476.3659 | -84.4341 | 46.203 | -474.12
1778280 | 510.3463 | -84.78027 | 46.429 | -508.23
1678804 | 546.2425 | -85.10477 | 46.613 | -544.25
1584893 | 584.1594 | -85.40275 | 46.821 | -582.28
1496236 | 624.2899 | -85.68458 | 46.976 | -622.52
1412538 | 684.2777 | -85.39633 | 54.922 | -682.07
1333522 | 728.5835 | -85.54275 | 56.622 | -726.38
1258926 | 775.2333 | -85.67925 | 58.406 | -773.03
1188502 | 824.3778 | -85.80578 | 60.293 | -822.17
1122019 | 876.1995 | -85.93016 | 62.186 | -873.99
1059254 | 930.8309 | -86.04131 | 64.262 | -928.61
1000000 | 988.5007 | -86.15009 | 66.371 | -986.27
944060.9 | 1049.357 | -86.2418 | 68.781 | -1047.1
891250.9 | 1113.586 | -86.32775 | 71.324 | -1111.3
841395.1 | 1181.519 | -86.40958 | 73.991 | -1179.2
794328.2 | 1253.063 | -86.48052 | 76.923 | -1250.7
749894.2 | 1328.709 | -86.54963 | 79.967 | -1326.3
707945.8 | 1408.463 | -86.61112 | 83.258 | -1406
668343.9 | 1492.738 | -86.65809 | 87.018 | -1490.2
630957.3 | 1581.806 | -86.71049 | 90.766 | -1579.2
595662.1 | 1675.899 | -86.74755 | 95.083 | -1673.2
562341.3 | 1775.403 | -86.78011 | 99.721 | -1772.6
530884.4 | 1880.615 | -86.80973 | 104.66 | -1877.7
501187.2 | 1991.646 | -86.83102 | 110.1 | -1988.6
473151.3 | 2108.888 | -86.84929 | 115.91 | -2105.7
446683.6 | 2232.849 | -86.86145 | 122.25 | -2229.5
421696.5 | 2363.823 | -86.87166 | 129 | -2360.3
398107.2 | 2502.234 | -86.86945 | 136.65 | -2498.5
375837.4 | 2648.352 | -86.86966 | 144.62 | -2644.4
354813.4 | 2802.887 | -86.86779 | 153.15 | -2798.7
334965.4 | 2966.065 | -86.85592 | 162.68 | -2961.6
316227.8 | 3138.675 | -86.83904 | 173.07 | -3133.9
298538.3 | 3320.712 | -86.82051 | 184.18 | -3315.6
281838.3 | 3513.274 | -86.80125 | 196.04 | -3507.8
266072.5 | 3716.383 | -86.77582 | 209.02 | -3710.5
251188.6 | 3930.712 | -86.75253 | 222.67 | -3924.4
237137.4 | 4157.009 | -86.72021 | 237.83 | -4150.2
223872.1 | 4396.325 | -86.69217 | 253.67 | -4389
211348.9 | 4648.88 | -86.66356 | 270.56 | -4641
199526.2 | 4915.093 | -86.63125 | 288.82 | -4906.6
188364.9 | 5196.173 | -86.5951 | 308.61 | -5187
177828 | 5493.081 | -86.56285 | 329.33 | -5483.2
167880.4 | 5806.745 | -86.53008 | 351.45 | -5796.1
158489.3 | 6137.07 | -86.49653 | 375.03 | -6125.6
149623.6 | 6486.224 | -86.46747 | 399.65 | -6473.9
141253.8 | 6861.924 | -86.41551 | 429.01 | -6848.5
133352.1 | 7250.918 | -86.38621 | 457.03 | -7236.5
125892.5 | 7660.955 | -86.36002 | 486.37 | -7645.5
118850.2 | 8094.098 | -86.34122 | 516.52 | -8077.6
112201.9 | 8552.151 | -86.32867 | 547.62 | -8534.6
105925.4 | 9035.828 | -86.32029 | 579.91 | -9017.2
100000 | 9546.608 | -86.31783 | 613.1 | -9526.9
94406.09 | 10085.93 | -86.30858 | 649.36 | -10065
89125.09 | 10657.17 | -86.30335 | 687.11 | -10635
84139.52 | 11259.47 | -86.29995 | 726.61 | -11236
79432.83 | 11894.8 | -86.2997 | 767.66 | -11870
74989.42 | 12566.17 | -86.30166 | 810.56 | -12540
70794.58 | 13276.65 | -86.30144 | 856.44 | -13249
66834.39 | 14025.14 | -86.30612 | 903.58 | -13996
63095.73 | 14811.7 | -86.31013 | 953.22 | -14781
59566.21 | 15648.22 | -86.32281 | 1003.6 | -15616
56234.13 | 16531.72 | -86.34004 | 1055.3 | -16498
53088.44 | 17465.23 | -86.36006 | 1108.8 | -17430
50118.72 | 18451.78 | -86.38163 | 1164.5 | -18415
47315.13 | 19495.28 | -86.40889 | 1221.1 | -19457
44668.36 | 20599.81 | -86.43755 | 1280 | -20560
42169.65 | 21766.32 | -86.46915 | 1340.5 | -21725
39810.72 | 23001.96 | -86.49759 | 1405.2 | -22959
37583.74 | 24308.63 | -86.52764 | 1472.3 | -24264
35481.34 | 25689.19 | -86.56365 | 1539.8 | -25643
33496.54 | 27153.9 | -86.5964 | 1612.1 | -27106
31622.78 | 28702.75 | -86.62611 | 1689.2 | -28653
29853.82 | 30338.55 | -86.65953 | 1767.8 | -30287
28183.83 | 32071.49 | -86.69045 | 1851.5 | -32018
26607.25 | 33902.59 | -86.7184 | 1940.7 | -33847
25118.86 | 35845.41 | -86.75669 | 2028 | -35788
23713.74 | 37896.07 | -86.77352 | 2132.9 | -37836
22387.21 | 40061.64 | -86.79542 | 2239.5 | -39999
21134.89 | 42358.27 | -86.81897 | 2350.5 | -42293
19952.62 | 44787.17 | -86.83842 | 2470.1 | -44719
18836.49 | 47352.12 | -86.85946 | 2594.2 | -47281
17782.79 | 50067.33 | -86.87763 | 2727.1 | -49993
16788.04 | 52935.92 | -86.89091 | 2871.1 | -52858
15848.93 | 55976.46 | -86.90855 | 3018.8 | -55895
14962.36 | 59181.5 | -86.91975 | 3180.1 | -59096
14125.38 | 62602.08 | -86.96035 | 3319.6 | -62514
13335.21 | 66192.75 | -86.98289 | 3484 | -66101
12589.25 | 69991.49 | -86.99104 | 3674 | -69895
11885.02 | 74020.85 | -87.0088 | 3862.6 | -73920
11220.18 | 78279.73 | -87.0218 | 4067.1 | -78174
10592.54 | 82776.15 | -87.03048 | 4288.2 | -82665
10000 | 87536.89 | -87.03869 | 4522.3 | -87420
9440.608 | 92568.81 | -87.04827 | 4766.8 | -92446
8912.51 | 97890.29 | -87.05496 | 5029.4 | -97761
8413.951 | 103526.5 | -87.05711 | 5315.1 | -103390
7943.282 | 109473.9 | -87.06196 | 5611.2 | -109330
7498.942 | 115782.1 | -87.06316 | 5932.1 | -115630
7079.458 | 122440.6 | -87.06487 | 6269.6 | -122280
6683.439 | 129490.5 | -87.05915 | 6643.5 | -129320
6309.573 | 136940.6 | -87.05703 | 7030.8 | -136760
5956.621 | 144831.6 | -87.05284 | 7446.5 | -144640
5623.413 | 153163.7 | -87.04445 | 7897.3 | -152960
5308.845 | 161976.6 | -87.0367 | 8373.6 | -161760
5011.872 | 171301.7 | -87.01934 | 8907.5 | -171070
4731.513 | 181166.2 | -87.01245 | 9442.2 | -180920
4466.836 | 191592.5 | -87.00065 | 10025 | -191330
4216.965 | 202639.2 | -86.99188 | 10634 | -202360
3981.072 | 214290.8 | -86.96362 | 11351 | -213990
3758.374 | 226612.1 | -86.94479 | 12078 | -226290
3548.134 | 239645.8 | -86.92149 | 12870 | -239300
3349.655 | 253432.4 | -86.89373 | 13733 | -253060
3162.278 | 268019.9 | -86.86964 | 14636 | -267620
2985.383 | 283431.2 | -86.83899 | 15629 | -283000
2818.383 | 299715.8 | -86.80528 | 16703 | -299250
2660.725 | 316972.6 | -86.77318 | 17842 | -316470
2511.886 | 335134.9 | -86.73232 | 19103 | -334590
2371.374 | 354449 | -86.69636 | 20426 | -353860
2238.721 | 374777.7 | -86.65723 | 21853 | -374140
2113.489 | 396302.3 | -86.61278 | 23415 | -395610
1995.262 | 419061.3 | -86.56864 | 25082 | -418310
1883.649 | 443117.2 | -86.51978 | 26899 | -442300
1778.279 | 468538.8 | -86.4703 | 28846 | -467650
1678.804 | 495409.7 | -86.4146 | 30981 | -494440
1584.893 | 523799 | -86.35601 | 33291 | -522740
1496.236 | 553816.2 | -86.297 | 35768 | -552660
1412.537 | 585614.5 | -86.29422 | 37850 | -584390
1333.521 | 619151.1 | -86.22825 | 40729 | -617810
1258.925 | 654649.3 | -86.16054 | 43836 | -653180
1188.502 | 692155.9 | -86.08417 | 47268 | -690540
1122.018 | 731905.1 | -86.00872 | 50944 | -730130
1059.254 | 773841.7 | -85.92982 | 54926 | -771890
1000 | 818172.8 | -85.84266 | 59314 | -816020
944.0609 | 864893.8 | -85.75398 | 64036 | -862520
891.2509 | 914470 | -85.66185 | 69173 | -911850
841.3951 | 967000.5 | -85.55349 | 74970 | -964090
794.3282 | 1022009.3 | -85.45821 | 80929 | -1018800
749.8942 | 1080351.5 | -85.35291 | 87528 | -1076800
707.9458 | 1142148.2 | -85.23461 | 94885 | -1138200
668.3439 | 1207287.2 | -85.11394 | 102830 | -1202900
630.9573 | 1276006.4 | -84.97391 | 111790 | -1271100
595.6621 | 1348859.8 | -84.84311 | 121240 | -1343400
562.3413 | 1425685.8 | -84.70409 | 131590 | -1419600
530.8845 | 1506895.7 | -84.55651 | 142950 | -1500100
501.1872 | 1592399.8 | -84.40004 | 155390 | -1584800
473.1512 | 1682901.1 | -84.23859 | 168940 | -1674400
446.6836 | 1778505.3 | -84.07367 | 183630 | -1769000
421.6965 | 1879473.7 | -83.89082 | 200020 | -1868800
398.1071 | 1986083.9 | -83.70266 | 217850 | -1974100
375.8374 | 2098695.4 | -83.49888 | 237620 | -2085200
354.8134 | 2217450.6 | -83.29848 | 258770 | -2202300
334.9655 | 2342060.0 | -83.08023 | 282170 | -2325000
316.2278 | 2474446.1 | -82.84925 | 308020 | -2455200
298.5383 | 2613586.5 | -82.59687 | 336760 | -2591800
281.8383 | 2760767.9 | -82.35057 | 367490 | -2736200
266.0725 | 2915714.9 | -82.09383 | 401060 | -2888000
251.1886 | 3079061.9 | -81.80232 | 439040 | -3047600
237.1374 | 3251620.7 | -81.52334 | 479310 | -3216100
223.8721 | 3433654.1 | -81.21807 | 524230 | -3393400
211.3489 | 3624965.0 | -80.89596 | 573570 | -3579300
199.5262 | 3828526.3 | -80.58009 | 626610 | -3776900
188.3649 | 4040906.5 | -80.22994 | 685720 | -3982300
177.8279 | 4264689.8 | -79.86172 | 750690 | -4198100
167.8804 | 4500633.7 | -79.47417 | 822170 | -4424900
158.4893 | 4748385.8 | -79.07331 | 900070 | -4662300
149.6236 | 5016526.4 | -78.75379 | 978350 | -4920200
141.2538 | 5290005.5 | -78.29498 | 1073200 | -5180000
133.3521 | 5582837.4 | -77.83141 | 1176800 | -5457400
125.8925 | 5884403.4 | -77.35153 | 1288500 | -5741600
118.8502 | 6204212.9 | -76.84493 | 1412000 | -6041400
112.2018 | 6536276.7 | -76.33284 | 1544400 | -6351200
105.9254 | 6891738.8 | -75.76736 | 1694400 | -6680200
100 | 7258304.3 | -75.17226 | 1857500 | -7016600
94.40608 | 7643746.9 | -74.56613 | 2034200 | -7368100
89.12509 | 8058138.1 | -73.93359 | 2230100 | -7743400
84.13951 | 8471697.6 | -73.26279 | 2439700 | -8112800
79.43282 | 8921238.0 | -72.6472 | 2660800 | -8515200
74.98943 | 9379272.3 | -71.88534 | 2916200 | -8914400
70.79458 | 9863343.9 | -71.17249 | 3183100 | -9335600
66.8344 | 10362067.5 | -70.32821 | 3488200 | -9757300
63.09574 | 10907510.9 | -69.53359 | 3813900 | -10219000
59.56621 | 11413494.2 | -68.578 | 4168600 | -10625000
56.23413 | 11961813.8 | -67.96422 | 4487900 | -11088000
53.08844 | 12551609.0 | -66.78115 | 4948400 | -11535000
50.11872 | 14317544.8 | -63.46179 | 6397000 | -12809000
47.31512 | 13920136.5 | -64.94233 | 5895600 | -12610000
44.66836 | 14415629.7 | -64.16658 | 6281700 | -12975000
42.16965 | 15127933.5 | -62.91597 | 6887700 | -13469000
39.81072 | 15839222.7 | -61.86006 | 7470200 | -13967000
37.58374 | 16485471.4 | -60.76773 | 8050700 | -14386000
35.48134 | 17242795.4 | -59.49414 | 8752900 | -14856000
33.49654 | 17974125.6 | -58.33893 | 9434500 | -15299000
31.62278 | 18709011.0 | -57.26128 | 10118000 | -15737000
29.85383 | 19445833.7 | -55.88254 | 10907000 | -16099000
28.18383 | 20207958.4 | -54.58988 | 11709000 | -16470000
26.60725 | 20996868.6 | -53.4199 | 12513000 | -16861000
25.11887 | 21765751.3 | -51.98441 | 13405000 | -17148000
23.71374 | 22526733.3 | -50.68357 | 14273000 | -17428000
22.38721 | 23312378.5 | -49.27395 | 15210000 | -17667000
21.13489 | 24086970.6 | -47.98185 | 16123000 | -17895000
19.95262 | 24850777.2 | -46.5767 | 17082000 | -18049000
18.83649 | 25596160.7 | -45.28174 | 18010000 | -18188000
17.78279 | 26346700.3 | -43.90045 | 18984000 | -18269000
16.78804 | 27084899.5 | -42.45327 | 19984000 | -18282000
15.84893 | 27682857.6 | -40.89426 | 20926000 | -18123000
14.96236 | 28405035.7 | -39.48739 | 21922000 | -18063000
14.12537 | 29059469.0 | -38.1157 | 22863000 | -17937000
13.33521 | 29684879.3 | -36.73749 | 23789000 | -17756000
12.58925 | 30304061.5 | -35.43811 | 24690000 | -17571000
11.88502 | 30891976.1 | -34.15098 | 25565000 | -17342000
11.22018 | 31481856.3 | -32.9127 | 26429000 | -17106000
10.59254 | 32014565.6 | -31.65006 | 27253000 | -16799000
10 | 32525547.0 | -30.4408 | 28042000 | -16479000
9.440609 | 33166033.7 | -29.42711 | 28887000 | -16295000
8.912509 | 33639549.9 | -28.29591 | 29620000 | -15946000
8.413951 | 34081675.5 | -27.21765 | 30308000 | -15588000
7.943283 | 34504859.0 | -26.13137 | 30978000 | -15197000
7.498942 | 34893816.5 | -25.08742 | 31602000 | -14795000
7.079458 | 35266658.8 | -24.0387 | 32208000 | -14366000
6.683439 | 35620876.6 | -23.08707 | 32768000 | -13968000
6.309573 | 35957769.1 | -22.19258 | 33294000 | -13582000
5.956622 | 36271465.3 | -21.39896 | 33771000 | -13234000
5.623414 | 36558275.3 | -20.58539 | 34224000 | -12854000
5.308845 | 36851706.6 | -19.76353 | 34681000 | -12461000
5.011872 | 37110488.3 | -19.04574 | 35079000 | -12110000
4.731513 | 37359874.0 | -18.30692 | 35469000 | -11735000
4.466835 | 37607910.8 | -17.66794 | 35834000 | -11414000
4.216965 | 37835488.6 | -17.04272 | 36174000 | -11089000
3.981072 | 38052233.3 | -16.44282 | 36496000 | -10771000
3.758374 | 38260688.2 | -15.92668 | 36792000 | -10499000
3.548134 | 38474666.0 | -15.35647 | 37101000 | -10189000
3.349654 | 38664613.4 | -14.94349 | 37357000 | -9970300
3.162277 | 38852752.9 | -14.43626 | 37626000 | -9686100
2.985383 | 39037015.3 | -14.07533 | 37865000 | -9493700
2.818383 | 39219383.7 | -13.61063 | 38118000 | -9229200
2.660725 | 39404224.9 | -13.24527 | 38356000 | -9028300
2.511886 | 39577079.6 | -12.99821 | 38563000 | -8901700
2.371374 | 39749318.4 | -12.63317 | 38787000 | -8693500
2.238721 | 39922109.5 | -12.37871 | 38994000 | -8558200
2.113489 | 40097352.2 | -12.13076 | 39202000 | -8426200
1.995262 | 40259375.9 | -11.91491 | 39392000 | -8311900
1.883649 | 40427713.0 | -11.68419 | 39590000 | -8187300
1.778279 | 40619348.1 | -11.49223 | 39805000 | -8092800
1.678804 | 40748532.6 | -11.35447 | 39951000 | -8022500
1.584893 | 40953135.9 | -11.17974 | 40176000 | -7940300
1.496236 | 41121608.9 | -11.07343 | 40356000 | -7898100
1.412537 | 41315162.2 | -10.9788 | 40559000 | -7868300
1.333521 | 41489667.1 | -10.84979 | 40748000 | -7809800
1.258925 | 41661979.9 | -10.77819 | 40927000 | -7791100
1.188502 | 41878928.6 | -10.74244 | 41145000 | -7806000
1.122018 | 42069989.7 | -10.69641 | 41339000 | -7808400
1.059254 | 42269154.1 | -10.67962 | 41537000 | -7833200
1 | 42500512.5 | -10.65305 | 41768000 | -7856700
0.9440609 | 42708002.7 | -10.65242 | 41972000 | -7894600
0.8912509 | 42906901.7 | -10.67747 | 42164000 | -7949800
0.8413951 | 43106907.7 | -10.71716 | 42355000 | -8016200
0.7943282 | 43368125.4 | -10.70765 | 42613000 | -8057700
0.7498942 | 43576651.4 | -10.77745 | 42808000 | -8148600
0.7079458 | 43814874.2 | -10.79855 | 43039000 | -8209000
0.6683439 | 44065336.4 | -10.85412 | 43277000 | -8297900
0.6309574 | 44319031.7 | -10.96448 | 43510000 | -8429500
0.5956622 | 44607485.6 | -10.99946 | 43788000 | -8511100
0.5623413 | 44893896.6 | -11.12021 | 44051000 | -8658600
0.5308844 | 45140327.4 | -11.178 | 44284000 | -8750800
0.5011872 | 45417932.5 | -11.28383 | 44540000 | -8886900
0.4731513 | 45685954.4 | -11.39761 | 44785000 | -9028300
0.4466836 | 46021918.3 | -11.51881 | 45095000 | -9190100
0.4216965 | 46345997.0 | -11.61469 | 45397000 | -9330800
0.3981072 | 46641156.4 | -11.77298 | 45660000 | -9516400
0.3758374 | 46968432.9 | -11.88244 | 45962000 | -9671000
0.3548134 | 47341658.9 | -12.01239 | 46305000 | -9852900
0.3349654 | 47669076.9 | -12.10587 | 46609000 | -9997100
0.3162278 | 48020443.4 | -12.26726 | 46924000 | -10203000
0.2985383 | 48393065.8 | -12.31794 | 47279000 | -10324000
0.2818383 | 48752954.6 | -12.55048 | 47588000 | -10594000
0.2660725 | 49161902.5 | -12.5996 | 47978000 | -10724000
0.2511886 | 49518177.5 | -12.79801 | 48288000 | -10969000
0.2371374 | 49931475.9 | -12.85503 | 48680000 | -11109000
0.2238721 | 50332211.6 | -13.0616 | 49030000 | -11375000
0.2113489 | 50741543.3 | -13.12013 | 49417000 | -11518000
0.1995262 | 51163464.7 | -13.30099 | 49791000 | -11771000
0.1883649 | 51559983.2 | -13.37268 | 50162000 | -11925000
0.1778279 | 52032209.0 | -13.56379 | 50581000 | -12203000
0.1678804 | 52437411.7 | -13.60984 | 50965000 | -12339000
0.1584893 | 52947744.5 | -13.68324 | 51445000 | -12525000
0.1496236 | 53350029.7 | -13.881 | 51792000 | -12799000
0.1412538 | 53784041.5 | -13.94452 | 52199000 | -12961000
0.1333521 | 54295011.2 | -13.99222 | 52684000 | -13128000
0.1258925 | 54741861.5 | -14.15403 | 53080000 | -13386000
0.1188502 | 55175247.9 | -14.23546 | 53481000 | -13568000
0.1122018 | 55664523.5 | -14.25743 | 53950000 | -13709000
0.1059254 | 56210813.7 | -14.33365 | 54461000 | -13916000
0.1 | 56626232.7 | -14.47797 | 54828000 | -14157000

## 573K
freq_Hz | ¦Z¦_ohm | phi_deg | Z'_ohm | Z''_ohm
10000000 | 73.57137 | -141.914 | -57.907 | -45.382
9440609 | 90.7656 | -125.8008 | -53.095 | -73.616
8912509 | 108.4554 | -113.0712 | -42.501 | -99.781
8413952 | 128.4949 | -102.3738 | -27.535 | -125.51
7943282 | 149.2219 | -89.01881 | 2.5553 | -149.2
7498942 | 128.7071 | -82.37815 | 17.071 | -127.57
7079458 | 153.1304 | -88.85891 | 3.0495 | -153.1
6683440 | 183.0255 | -86.91348 | 9.8548 | -182.76
6309574 | 211.5153 | -84.22014 | 21.301 | -210.44
5956622 | 239.9339 | -81.71519 | 34.573 | -237.43
5623413 | 268.3946 | -79.5584 | 48.642 | -263.95
5308845 | 296.7677 | -77.9235 | 62.089 | -290.2
5011873 | 325.8436 | -76.71215 | 74.893 | -317.12
4731513 | 354.8079 | -76.04773 | 85.549 | -344.34
4466836 | 385.6715 | -75.92319 | 93.804 | -374.09
4216965 | 418.75 | -76.1642 | 100.14 | -406.6
3981072 | 454.4753 | -76.73523 | 104.28 | -442.35
3758374 | 495.3403 | -77.5274 | 106.98 | -483.65
3548134 | 540.8749 | -78.24943 | 110.15 | -529.54
3349655 | 590.4104 | -78.86706 | 114 | -579.3
3162278 | 643.4225 | -79.37449 | 118.64 | -632.39
2985383 | 699.4516 | -79.81517 | 123.68 | -688.43
2818383 | 758.3863 | -80.21338 | 128.91 | -747.35
2660725 | 820.2628 | -80.60922 | 133.84 | -809.27
2511887 | 885.5145 | -81.01146 | 138.35 | -874.64
2371374 | 953.9294 | -81.4186 | 142.34 | -943.25
2238721 | 1027.047 | -81.78177 | 146.81 | -1016.5
2113489 | 1103.685 | -82.17208 | 150.32 | -1093.4
1995262 | 1184.405 | -82.54761 | 153.62 | -1174.4
1883649 | 1269.609 | -82.9098 | 156.71 | -1259.9
1778280 | 1359.716 | -83.25329 | 159.74 | -1350.3
1678804 | 1454.843 | -83.57304 | 162.85 | -1445.7
1584893 | 1555.452 | -83.88439 | 165.71 | -1546.6
1496236 | 1661.51 | -84.16451 | 168.93 | -1652.9
1412538 | 1819.811 | -84.26434 | 181.87 | -1810.7
1333522 | 1936.617 | -84.40775 | 188.72 | -1927.4
1258926 | 2059.948 | -84.5396 | 196.02 | -2050.6
1188502 | 2189.372 | -84.66829 | 203.44 | -2179.9
1122019 | 2325.91 | -84.78994 | 211.21 | -2316.3
1059254 | 2469.524 | -84.9139 | 218.93 | -2459.8
1000000 | 2621.283 | -85.02304 | 227.41 | -2611.4
944060.9 | 2781.367 | -85.12369 | 236.43 | -2771.3
891250.9 | 2949.575 | -85.21626 | 245.98 | -2939.3
841395.1 | 3127.386 | -85.30686 | 255.88 | -3116.9
794328.2 | 3314.611 | -85.39269 | 266.25 | -3303.9
749894.2 | 3512.261 | -85.47233 | 277.26 | -3501.3
707945.8 | 3720.75 | -85.54335 | 289.12 | -3709.5
668343.9 | 3941.256 | -85.61136 | 301.59 | -3929.7
630957.3 | 4173.276 | -85.67655 | 314.61 | -4161.4
595662.1 | 4419.167 | -85.72995 | 329.04 | -4406.9
562341.3 | 4678.38 | -85.78067 | 344.21 | -4665.7
530884.4 | 4952.185 | -85.83398 | 359.76 | -4939.1
501187.2 | 5241.285 | -85.8739 | 377.12 | -5227.7
473151.3 | 5547.337 | -85.9231 | 394.39 | -5533.3
446683.6 | 5870.582 | -85.96078 | 413.52 | -5856
421696.5 | 6211.401 | -86.00393 | 432.86 | -6196.3
398107.2 | 6572.595 | -86.02701 | 455.39 | -6556.8
375837.4 | 6954.291 | -86.05341 | 478.64 | -6937.8
354813.4 | 7357.448 | -86.07603 | 503.49 | -7340.2
334965.4 | 7783.308 | -86.09088 | 530.62 | -7765.2
316227.8 | 8234.047 | -86.10217 | 559.73 | -8215
298538.3 | 8710.095 | -86.11694 | 589.85 | -8690.1
281838.3 | 9213.221 | -86.11963 | 623.49 | -9192.1
266072.5 | 9746.174 | -86.11696 | 660.01 | -9723.8
251188.6 | 10307.7 | -86.1141 | 698.55 | -10284
237137.4 | 10903.15 | -86.10738 | 740.18 | -10878
223872.1 | 11535.37 | -86.05246 | 794.13 | -11508
211348.9 | 12196.72 | -86.06748 | 836.47 | -12168
199526.2 | 12899.64 | -86.05002 | 888.6 | -12869
188364.9 | 13639.91 | -86.01933 | 946.88 | -13607
177828 | 14423.24 | -85.99408 | 1007.6 | -14388
167880.4 | 15252.06 | -85.95153 | 1076.8 | -15214
158489.3 | 16128 | -85.91357 | 1149.3 | -16087
149623.6 | 17052.43 | -85.86296 | 1230.2 | -17008
141253.8 | 18056.34 | -85.80641 | 1320.4 | -18008
133352.1 | 19084.16 | -85.76294 | 1410 | -19032
125892.5 | 20173.61 | -85.70681 | 1510.2 | -20117
118850.2 | 21325.13 | -85.66074 | 1613.5 | -21264
112201.9 | 22546.98 | -85.6155 | 1723.7 | -22481
105925.4 | 23837.45 | -85.5626 | 1844.3 | -23766
100000 | 25203.4 | -85.50852 | 1973.7 | -25126
94406.09 | 26649.16 | -85.44515 | 2116.3 | -26565
89125.09 | 28176.15 | -85.3649 | 2276.9 | -28084
84139.52 | 29789.83 | -85.28463 | 2448.9 | -29689
79432.83 | 31492.39 | -85.20131 | 2634.5 | -31382
74989.42 | 33291.42 | -85.1051 | 2840.7 | -33170
70794.58 | 35192.63 | -85.00546 | 3063.9 | -35059
66834.39 | 37209.43 | -84.898 | 3309 | -37062
63095.73 | 39322.51 | -84.77322 | 3582.2 | -39159
59566.21 | 41562.96 | -84.65154 | 3874.2 | -41382
56234.13 | 43924.18 | -84.52784 | 4188.7 | -43724
53088.44 | 46432.05 | -84.39439 | 4535.5 | -46210
50118.72 | 49087.15 | -84.25967 | 4909.7 | -48841
47315.13 | 51864 | -84.10792 | 5324.1 | -51590
44668.36 | 54809.94 | -83.95333 | 5773.6 | -54505
42169.65 | 57924.13 | -83.78783 | 6268 | -57584
39810.72 | 61210.83 | -83.61376 | 6808.5 | -60831
37583.74 | 64707.2 | -83.44355 | 7388.4 | -64284
35481.34 | 68348.94 | -83.24161 | 8043.5 | -67874
33496.54 | 72229.3 | -83.02664 | 8769.2 | -71695
31622.78 | 76317.93 | -82.80513 | 9558.4 | -75717
29853.82 | 80634.06 | -82.58088 | 10412 | -79959
28183.83 | 85182.56 | -82.33277 | 11365 | -84421
26607.25 | 90001.39 | -82.07121 | 12415 | -89141
25118.86 | 95042.32 | -81.74261 | 13650 | -94057
23713.74 | 100403.2 | -81.51012 | 14823 | -99303
22387.21 | 106044.1 | -81.2149 | 16196 | -104800
21134.89 | 111972.5 | -80.88982 | 17729 | -110560
19952.62 | 118211.6 | -80.55776 | 19393 | -116610
18836.49 | 124809.9 | -80.20365 | 21236 | -122990
17782.79 | 131750.9 | -79.82787 | 23268 | -129680
16788.04 | 139031.6 | -79.44698 | 25463 | -136680
15848.93 | 146716.4 | -79.03931 | 27896 | -144040
14962.36 | 154784.4 | -78.61747 | 30548 | -151740
14125.38 | 163339.9 | -78.18615 | 33441 | -159880
13335.21 | 172283.8 | -77.71691 | 36652 | -168340
12589.25 | 181695.9 | -77.24186 | 40125 | -177210
11885.02 | 191483.7 | -76.72883 | 43957 | -186370
11220.18 | 201848.3 | -76.20981 | 48114 | -196030
10592.54 | 212654 | -75.65087 | 52702 | -206020
10000 | 224011.3 | -75.07105 | 57710 | -216450
9440.608 | 235912.6 | -74.46141 | 63198 | -227290
8912.51 | 248353.6 | -73.8311 | 69159 | -238530
8413.951 | 261394.4 | -73.17122 | 75677 | -250200
7943.282 | 274987 | -72.48628 | 82753 | -262240
7498.942 | 289192.9 | -71.77769 | 90432 | -274690
7079.458 | 304077.1 | -71.02866 | 98854 | -287560
6683.439 | 319536.8 | -70.25511 | 107950 | -300750
6309.573 | 335617.8 | -69.44455 | 117840 | -314250
5956.621 | 352354.8 | -68.60805 | 128520 | -328080
5623.413 | 369744.7 | -67.73214 | 140110 | -342170
5308.845 | 387757.1 | -66.82954 | 152570 | -356480
5011.872 | 406416 | -65.8895 | 166020 | -370960
4731.513 | 425720.3 | -64.91936 | 180460 | -385580
4466.836 | 445668.4 | -63.91388 | 195970 | -400270
4216.965 | 466109.7 | -62.85772 | 212640 | -414780
3981.072 | 487332.5 | -61.82792 | 230080 | -429600
3758.374 | 509036.2 | -60.67591 | 249300 | -443810
3548.134 | 531219.7 | -59.53309 | 269350 | -457870
3349.655 | 553832.2 | -58.35387 | 290580 | -471480
3162.278 | 576918.2 | -57.13988 | 313030 | -484610
2985.383 | 600381.5 | -55.89623 | 336630 | -497130
2818.383 | 624146.3 | -54.61759 | 361400 | -508870
2660.725 | 648145.4 | -53.31521 | 387210 | -519770
2511.886 | 672289.5 | -51.99705 | 413930 | -529750
2371.374 | 696401.9 | -50.62422 | 441800 | -538320
2238.721 | 720687.6 | -49.25272 | 470410 | -545990
2113.489 | 744747.7 | -47.86045 | 499680 | -552240
1995.262 | 768693.8 | -46.44797 | 529640 | -557110
1883.649 | 792200.1 | -45.01841 | 559990 | -560350
1778.279 | 815491.4 | -43.59041 | 590650 | -562280
1678.804 | 838251.8 | -42.14918 | 621480 | -562520
1584.893 | 860381.5 | -40.71376 | 652150 | -561210
1496.236 | 881756.9 | -39.27834 | 682550 | -558230
1412.537 | 902643.7 | -37.90638 | 712200 | -554560
1333.521 | 922978.5 | -36.48775 | 742060 | -548850
1258.925 | 942366.2 | -35.08696 | 771120 | -541690
1188.502 | 960982 | -33.69817 | 799510 | -533170
1122.018 | 978713.1 | -32.33272 | 826970 | -523450
1059.254 | 995403.7 | -31.00196 | 853210 | -512700
1000 | 1011215.9 | -29.69245 | 878440 | -500900
944.0609 | 1026164.4 | -28.40517 | 902620 | -488150
891.2509 | 1039981.3 | -27.16821 | 925240 | -474860
841.3951 | 1053060.2 | -25.95332 | 946860 | -460860
794.3282 | 1065208.2 | -24.78615 | 967080 | -446570
749.8942 | 1076529.6 | -23.64138 | 986180 | -431700
707.9458 | 1086839.1 | -22.5562 | 1003700 | -416900
668.3439 | 1096552.8 | -21.50742 | 1020200 | -402020
630.9573 | 1105506.0 | -20.48471 | 1035600 | -386880
595.6621 | 1113596.1 | -19.51878 | 1049600 | -372070
562.3413 | 1121110.7 | -18.59252 | 1062600 | -357450
530.8845 | 1128025.5 | -17.70442 | 1074600 | -343040
501.1872 | 1134352.3 | -16.8589 | 1085600 | -328980
473.1512 | 1140138.5 | -16.04942 | 1095700 | -315210
446.6836 | 1145520.4 | -15.28486 | 1105000 | -301980
421.6965 | 1150346.1 | -14.56053 | 1113400 | -289200
398.1071 | 1154803.9 | -13.87668 | 1121100 | -276960
375.8374 | 1158913.9 | -13.22036 | 1128200 | -265040
354.8134 | 1162934.3 | -12.58353 | 1135000 | -253360
334.9655 | 1166364.3 | -11.99444 | 1140900 | -242390
316.2278 | 1169539.7 | -11.44108 | 1146300 | -231990
298.5383 | 1172491.3 | -10.90982 | 1151300 | -221910
281.8383 | 1175265.2 | -10.41547 | 1155900 | -212470
266.0725 | 1177918.7 | -9.950442 | 1160200 | -203540
251.1886 | 1180424.6 | -9.510519 | 1164200 | -195040
237.1374 | 1182801.5 | -9.104435 | 1167900 | -187160
223.8721 | 1183879.2 | -8.75021 | 1170100 | -180100
211.3489 | 1185992.9 | -8.390065 | 1173300 | -173050
199.5262 | 1188023.8 | -8.055964 | 1176300 | -166490
188.3649 | 1190037.6 | -7.738451 | 1179200 | -160240
177.8279 | 1191934.7 | -7.439946 | 1181900 | -154340
167.8804 | 1193819.7 | -7.163948 | 1184500 | -148880
158.4893 | 1195770.7 | -6.904049 | 1187100 | -143740
149.6236 | 1197591.6 | -6.664167 | 1189500 | -138980
141.2538 | 1199378.9 | -6.44454 | 1191800 | -134620
133.3521 | 1201100.6 | -6.233201 | 1194000 | -130410
125.8925 | 1202886.0 | -6.043786 | 1196200 | -126650
118.8502 | 1204704.8 | -5.864396 | 1198400 | -123090
112.2018 | 1206567.2 | -5.70067 | 1200600 | -119850
105.9254 | 1208255.8 | -5.545918 | 1202600 | -116770
100 | 1210194.6 | -5.411919 | 1204800 | -114140
94.40608 | 1212038.6 | -5.277843 | 1206900 | -111490
89.12509 | 1213914.4 | -5.157337 | 1209000 | -109120
84.13951 | 1215821.9 | -5.051287 | 1211100 | -107050
79.43282 | 1217746.5 | -4.952601 | 1213200 | -105130
74.98943 | 1219890.9 | -4.862792 | 1215500 | -103410
70.79458 | 1221858.2 | -4.784826 | 1217600 | -101920
66.8344 | 1223936.4 | -4.711859 | 1219800 | -100540
63.09574 | 1226225.1 | -4.643646 | 1222200 | -99273
59.56621 | 1228162.3 | -4.603637 | 1224200 | -98575
56.23413 | 1230175.7 | -4.549315 | 1226300 | -97574
53.08844 | 1232408.0 | -4.505287 | 1228600 | -96807
50.11872 | 1231790.0 | -4.124397 | 1228600 | -88593
47.31512 | 1238085.8 | -4.422152 | 1234400 | -95462
44.66836 | 1239461.4 | -4.405087 | 1235800 | -95200
42.16965 | 1242440.9 | -4.387426 | 1238800 | -95047
39.81072 | 1245114.9 | -4.367002 | 1241500 | -94809
37.58374 | 1247724.8 | -4.368442 | 1244100 | -95039
35.48134 | 1250508.6 | -4.353781 | 1246900 | -94932
33.49654 | 1253121.0 | -4.356747 | 1249500 | -95195
31.62278 | 1256027.9 | -4.355795 | 1252400 | -95395
29.85383 | 1258737.9 | -4.357126 | 1255100 | -95630
28.18383 | 1261666.5 | -4.369128 | 1258000 | -96116
26.60725 | 1264806.9 | -4.387699 | 1261100 | -96764
25.11887 | 1267829.3 | -4.395711 | 1264100 | -97172
23.71374 | 1271074.3 | -4.41652 | 1267300 | -97881
22.38721 | 1274127.6 | -4.442269 | 1270300 | -98687
21.13489 | 1277575.1 | -4.46368 | 1273700 | -99430
19.95262 | 1281036.5 | -4.492868 | 1277100 | -100350
18.83649 | 1284407.3 | -4.527142 | 1280400 | -101380
17.78279 | 1288061.7 | -4.551308 | 1284000 | -102210
16.78804 | 1291620.6 | -4.577901 | 1287500 | -103090
15.84893 | 1295393.6 | -4.611574 | 1291200 | -104150
14.96236 | 1299075.5 | -4.649804 | 1294800 | -105310
14.12537 | 1302959.0 | -4.687976 | 1298600 | -106490
13.33521 | 1306933.6 | -4.720754 | 1302500 | -107560
12.58925 | 1310926.0 | -4.76248 | 1306400 | -108840
11.88502 | 1315026.4 | -4.807495 | 1310400 | -110210
11.22018 | 1319132.6 | -4.854828 | 1314400 | -111640
10.59254 | 1323426.2 | -4.894656 | 1318600 | -112920
10 | 1327629.4 | -4.938897 | 1322700 | -114300
9.440609 | 1332136.6 | -4.983881 | 1327100 | -115730
8.912509 | 1336536.2 | -5.024667 | 1331400 | -117060
8.413951 | 1341044.9 | -5.069063 | 1335800 | -118490
7.943283 | 1345670.1 | -5.120416 | 1340300 | -120100
7.498942 | 1350385.2 | -5.165964 | 1344900 | -121590
7.079458 | 1355200.7 | -5.210812 | 1349600 | -123080
6.683439 | 1360006.0 | -5.250307 | 1354300 | -124450
6.309573 | 1365018.5 | -5.292094 | 1359200 | -125900
5.956622 | 1369949.8 | -5.341875 | 1364000 | -127540
5.623414 | 1374886.8 | -5.393375 | 1368800 | -129230
5.308845 | 1380082.9 | -5.425552 | 1373900 | -130490
5.011872 | 1385417.1 | -5.473562 | 1379100 | -132150
4.731513 | 1390644.9 | -5.51832 | 1384200 | -133730
4.466835 | 1396060.1 | -5.556636 | 1389500 | -135180
4.216965 | 1401473.0 | -5.593436 | 1394800 | -136600
3.981072 | 1406805.6 | -5.638053 | 1400000 | -138210
3.758374 | 1412424.7 | -5.67588 | 1405500 | -139690
3.548134 | 1418046.4 | -5.714212 | 1411000 | -141190
3.349654 | 1423759.2 | -5.748233 | 1416600 | -142600
3.162277 | 1429568.0 | -5.779985 | 1422300 | -143970
2.985383 | 1435188.4 | -5.816259 | 1427800 | -145440
2.818383 | 1440990.9 | -5.844715 | 1433500 | -146740
2.660725 | 1447093.3 | -5.872122 | 1439500 | -148050
2.511886 | 1453108.9 | -5.90441 | 1445400 | -149480
2.371374 | 1459004.8 | -5.929026 | 1451200 | -150710
2.238721 | 1465009.7 | -5.956539 | 1457100 | -152030
2.113489 | 1471207.7 | -5.980692 | 1463200 | -153290
1.995262 | 1477306.4 | -6.005047 | 1469200 | -154550
1.883649 | 1483468.2 | -6.015354 | 1475300 | -155460
1.778279 | 1489999.9 | -6.050368 | 1481700 | -157050
1.678804 | 1496146.0 | -6.054688 | 1487800 | -157810
1.584893 | 1502535.4 | -6.074094 | 1494100 | -158990
1.496236 | 1508894.2 | -6.082386 | 1500400 | -159880
1.412537 | 1514696.8 | -6.10731 | 1506100 | -161150
1.333521 | 1521506.2 | -6.096916 | 1512900 | -161600
1.258925 | 1527765.6 | -6.105409 | 1519100 | -162490
1.188502 | 1534371.4 | -6.129347 | 1525600 | -163830
1.122018 | 1540492.1 | -6.124353 | 1531700 | -164350
1.059254 | 1547033.9 | -6.12592 | 1538200 | -165090
1 | 1553893.3 | -6.132892 | 1545000 | -166010
0.9440609 | 1560975.2 | -6.112714 | 1552100 | -166220
0.8912509 | 1566636.0 | -6.122543 | 1557700 | -167090
0.8413951 | 1573568.1 | -6.120003 | 1564600 | -167760
0.7943282 | 1579908.4 | -6.087326 | 1571000 | -167540
0.7498942 | 1586895.8 | -6.103631 | 1577900 | -168730
0.7079458 | 1592874.6 | -6.084975 | 1583900 | -168850
0.6683439 | 1599288.6 | -6.043547 | 1590400 | -168380
0.6309574 | 1606484.0 | -6.062285 | 1597500 | -169660
0.5956622 | 1613258.7 | -6.041017 | 1604300 | -169780
0.5623413 | 1618909.4 | -6.013804 | 1610000 | -169610
0.5308844 | 1626398.6 | -5.996283 | 1617500 | -169900
0.5011872 | 1632485.1 | -5.98055 | 1623600 | -170090
0.4731513 | 1639061.8 | -5.926944 | 1630300 | -169250
0.4466836 | 1645619.5 | -5.900791 | 1636900 | -169180
0.4216965 | 1651566.3 | -5.872145 | 1642900 | -168970
0.3981072 | 1657697.7 | -5.871892 | 1649000 | -169590
0.3758374 | 1665321.9 | -5.83281 | 1656700 | -169240
0.3548134 | 1670545.8 | -5.763832 | 1662100 | -167770
0.3349654 | 1676408.9 | -5.775208 | 1667900 | -168690
0.3162278 | 1683528.5 | -5.735653 | 1675100 | -168250
0.2985383 | 1688726.1 | -5.65759 | 1680500 | -166480
0.2818383 | 1694604.3 | -5.640279 | 1686400 | -166550
0.2660725 | 1700863.8 | -5.546684 | 1692900 | -164400
0.2511886 | 1706230.0 | -5.526149 | 1698300 | -164310
0.2371374 | 1711236.8 | -5.450395 | 1703500 | -162540
0.2238721 | 1716396.4 | -5.427926 | 1708700 | -162360
0.2113489 | 1721784.3 | -5.379804 | 1714200 | -161430
0.1995262 | 1727104.9 | -5.271558 | 1719800 | -158680
0.1883649 | 1732963.6 | -5.24771 | 1725700 | -158500
0.1778279 | 1737482.5 | -5.175083 | 1730400 | -156720
0.1678804 | 1741807.6 | -5.1044 | 1734900 | -154970
0.1584893 | 1747170.2 | -5.045564 | 1740400 | -153660
0.1496236 | 1750381.7 | -4.970237 | 1743800 | -151650
0.1412538 | 1754069.8 | -4.884354 | 1747700 | -149350
0.1333521 | 1759291.6 | -4.808376 | 1753100 | -147470
0.1258925 | 1764465.7 | -4.752208 | 1758400 | -146180
0.1188502 | 1766043.0 | -4.662015 | 1760200 | -143540
0.1122018 | 1769499.6 | -4.599936 | 1763800 | -141910
0.1059254 | 1772910.3 | -4.477278 | 1767500 | -138400
0.1 | 1777376.2 | -4.415889 | 1772100 | -136850

## 673K
freq_Hz | ¦Z¦_ohm | phi_deg | Z'_ohm | Z''_ohm
10000000 | 103.4318 | -136.9836 | -75.625 | -70.562
9440609 | 129.9701 | -123.0422 | -70.867 | -108.95
8912509 | 156.6479 | -111.6571 | -57.811 | -145.59
8413952 | 186.0316 | -101.7853 | -37.996 | -182.11
7943282 | 218.7137 | -88.41519 | 6.0489 | -218.63
7498942 | 183.9447 | -79.91037 | 32.225 | -181.1
7079458 | 213.4731 | -87.62655 | 8.8405 | -213.29
6683440 | 254.6561 | -86.24714 | 16.668 | -254.11
6309574 | 294.5478 | -83.73738 | 32.131 | -292.79
5956622 | 334.684 | -81.21765 | 51.1 | -330.76
5623413 | 375.0747 | -78.92539 | 72.047 | -368.09
5308845 | 415.3339 | -77.07443 | 92.904 | -404.81
5011873 | 456.3475 | -75.64524 | 113.14 | -442.1
4731513 | 496.9893 | -74.76359 | 130.61 | -479.52
4466836 | 539.8789 | -74.47867 | 144.47 | -520.19
4216965 | 585.8739 | -74.64487 | 155.14 | -564.96
3981072 | 635.9952 | -75.21233 | 162.33 | -614.93
3758374 | 694.6791 | -76.07378 | 167.19 | -674.26
3548134 | 761.0295 | -76.82565 | 173.45 | -741
3349655 | 833.8624 | -77.4346 | 181.41 | -813.89
3162278 | 912.1919 | -77.89822 | 191.24 | -891.92
2985383 | 995.395 | -78.28198 | 202.16 | -974.65
2818383 | 1083.103 | -78.61745 | 213.76 | -1061.8
2660725 | 1174.74 | -78.93446 | 225.47 | -1152.9
2511887 | 1271.133 | -79.2682 | 236.7 | -1248.9
2371374 | 1373.543 | -79.60512 | 247.83 | -1351
2238721 | 1480.43 | -79.90268 | 259.55 | -1457.5
2113489 | 1594.376 | -80.24004 | 270.28 | -1571.3
1995262 | 1714.199 | -80.58351 | 280.46 | -1691.1
1883649 | 1840.442 | -80.90444 | 290.94 | -1817.3
1778280 | 1974.002 | -81.20659 | 301.77 | -1950.8
1678804 | 2114.781 | -81.49054 | 312.93 | -2091.5
1584893 | 2263.461 | -81.74335 | 325.05 | -2240
1496236 | 2420.555 | -82.01736 | 336.15 | -2397.1
1412538 | 2653.911 | -82.43303 | 349.48 | -2630.8
1333522 | 2826.656 | -82.44219 | 371.78 | -2802.1
1258926 | 3008.602 | -82.52 | 391.66 | -2983
1188502 | 3200.219 | -82.57714 | 413.44 | -3173.4
1122019 | 3401.283 | -82.61903 | 436.95 | -3373.1
1059254 | 3614.115 | -82.66014 | 461.72 | -3584.5
1000000 | 3838.315 | -82.67613 | 489.3 | -3807
944060.9 | 4073.866 | -82.67298 | 519.55 | -4040.6
891250.9 | 4322.03 | -82.65866 | 552.27 | -4286.6
841395.1 | 4584.318 | -82.62571 | 588.4 | -4546.4
794328.2 | 4860.292 | -82.58067 | 627.61 | -4819.6
749894.2 | 5151.496 | -82.5235 | 670.31 | -5107.7
707945.8 | 5457.108 | -82.45018 | 717 | -5409.8
668343.9 | 5779.736 | -82.36527 | 767.88 | -5728.5
630957.3 | 6121.73 | -82.26295 | 824.15 | -6066
595662.1 | 6480.551 | -82.1421 | 886 | -6419.7
562341.3 | 6860.394 | -82.00424 | 954.28 | -6793.7
530884.4 | 7259.427 | -81.86063 | 1027.8 | -7186.3
501187.2 | 7681.066 | -81.69932 | 1108.9 | -7600.6
473151.3 | 8125.726 | -81.50612 | 1200.2 | -8036.6
446683.6 | 8595.401 | -81.30437 | 1299.5 | -8496.6
421696.5 | 9088.848 | -81.08302 | 1408.8 | -8979
398107.2 | 9609.404 | -80.84145 | 1529.5 | -9486.9
375837.4 | 10160.8 | -80.58755 | 1661.7 | -10024
354813.4 | 10738 | -80.31645 | 1806.2 | -10585
334965.4 | 11346.91 | -80.01369 | 1967.7 | -11175
316227.8 | 11991.42 | -79.69511 | 2145.1 | -11798
298538.3 | 12668.12 | -79.35223 | 2340.7 | -12450
281838.3 | 13378.36 | -78.9874 | 2555.6 | -13132
266072.5 | 14129.01 | -78.59463 | 2794 | -13850
251188.6 | 14918.06 | -78.18502 | 3054.5 | -14602
237137.4 | 15748.73 | -77.7475 | 3342.2 | -15390
223872.1 | 16617.57 | -77.28413 | 3657.8 | -16210
211348.9 | 17532.97 | -76.80392 | 4002.5 | -17070
199526.2 | 18493.27 | -76.28537 | 4384.5 | -17966
188364.9 | 19500.04 | -75.73757 | 4804.1 | -18899
177828 | 20556.03 | -75.1667 | 5262.5 | -19871
167880.4 | 21660.82 | -74.56917 | 5763.4 | -20880
158489.3 | 22819.04 | -73.94482 | 6310.9 | -21929
149623.6 | 24028.12 | -73.28614 | 6910.3 | -23013
141253.8 | 25327.19 | -72.61342 | 7568.2 | -24170
133352.1 | 26644.96 | -71.88996 | 8282.4 | -25325
125892.5 | 28014.04 | -71.14633 | 9052.8 | -26511
118850.2 | 29449.22 | -70.38345 | 9886.8 | -27740
112201.9 | 30951.75 | -69.59193 | 10793 | -29009
105925.4 | 32514.23 | -68.76209 | 11778 | -30306
100000 | 34140.03 | -67.88788 | 12851 | -31629
94406.09 | 35827.91 | -66.97234 | 14015 | -32973
89125.09 | 37576.34 | -66.01615 | 15274 | -34332
84139.52 | 39377.96 | -65.02222 | 16628 | -35695
79432.83 | 41241.77 | -63.99413 | 18083 | -37066
74989.42 | 43160.48 | -62.92913 | 19642 | -38432
70794.58 | 45131.68 | -61.81154 | 21319 | -39779
66834.39 | 47147.12 | -60.67627 | 23090 | -41106
63095.73 | 49229.28 | -59.50371 | 24983 | -42419
59566.21 | 51339.68 | -58.29285 | 26983 | -43677
56234.13 | 53482.27 | -57.0492 | 29090 | -44879
53088.44 | 55660.16 | -55.78089 | 31301 | -46025
50118.72 | 57867.84 | -54.47084 | 33628 | -47094
47315.13 | 60085.4 | -53.14231 | 36041 | -48076
44668.36 | 62309.58 | -51.78452 | 38546 | -48956
42169.65 | 64559.18 | -50.40181 | 41150 | -49745
39810.72 | 66794.04 | -48.99072 | 43829 | -50403
37583.74 | 69025.9 | -47.57226 | 46569 | -50950
35481.34 | 71213.76 | -46.12651 | 49356 | -51336
33496.54 | 73385.36 | -44.68476 | 52176 | -51605
31622.78 | 75526.86 | -43.22738 | 55032 | -51728
29853.82 | 77614.68 | -41.76663 | 57890 | -51699
28183.83 | 79650.09 | -40.30956 | 60738 | -51527
26607.25 | 81627.82 | -38.85559 | 63566 | -51210
25118.86 | 83543.87 | -37.40731 | 66362 | -50751
23713.74 | 85386.61 | -35.97513 | 69101 | -50159
22387.21 | 87144.2 | -34.54387 | 71780 | -49414
21134.89 | 88833.07 | -33.1509 | 74374 | -48578
19952.62 | 90425.9 | -31.7691 | 76878 | -47609
18836.49 | 91943.16 | -30.41998 | 79286 | -46554
17782.79 | 93366.53 | -29.09758 | 81583 | -45404
16788.04 | 94701.52 | -27.81059 | 83763 | -44183
15848.93 | 95959.07 | -26.5509 | 85839 | -42893
14962.36 | 97133.98 | -25.3333 | 87793 | -41562
14125.38 | 98261.65 | -24.1465 | 89664 | -40196
13335.21 | 99263.38 | -23.00358 | 91370 | -38791
12589.25 | 100196 | -21.90069 | 92965 | -37373
11885.02 | 101051.8 | -20.79017 | 94472 | -35868
11220.18 | 101866.5 | -19.82688 | 95828 | -34551
10592.54 | 102608.2 | -18.85539 | 97102 | -33161
10000 | 103282.2 | -17.92305 | 98270 | -31784
9440.608 | 103913.5 | -17.01881 | 99363 | -30414
8912.51 | 104480.8 | -16.16505 | 100350 | -29088
8413.951 | 105005.5 | -15.34916 | 101260 | -27795
7943.282 | 105481.6 | -14.56875 | 102090 | -26533
7498.942 | 105927.9 | -13.8232 | 102860 | -25309
7079.458 | 106325.9 | -13.12108 | 103550 | -24137
6683.439 | 106697.1 | -12.44528 | 104190 | -22994
6309.573 | 107023 | -11.8034 | 104760 | -21892
5956.621 | 107334.2 | -11.20001 | 105290 | -20848
5623.413 | 107615 | -10.62495 | 105770 | -19842
5308.845 | 107885.4 | -10.08031 | 106220 | -18883
5011.872 | 108124.1 | -9.567907 | 106620 | -17972
4731.513 | 108347.1 | -9.078058 | 106990 | -17095
4466.836 | 108564.9 | -8.614794 | 107340 | -16262
4216.965 | 108755.5 | -8.176221 | 107650 | -15467
3981.072 | 108938.3 | -7.762513 | 107940 | -14714
3758.374 | 109092.8 | -7.37634 | 108190 | -14006
3548.134 | 109255 | -7.002729 | 108440 | -13320
3349.655 | 109397.1 | -6.654945 | 108660 | -12678
3162.278 | 109526.8 | -6.325345 | 108860 | -12067
2985.383 | 109652.6 | -6.009553 | 109050 | -11480
2818.383 | 109776.4 | -5.718903 | 109230 | -10939
2660.725 | 109885.7 | -5.444435 | 109390 | -10426
2511.886 | 109833.8 | -5.210203 | 109380 | -9974
2371.374 | 109924.1 | -4.975137 | 109510 | -9533
2238.721 | 110026.5 | -4.741119 | 109650 | -9094.1
2113.489 | 110113.9 | -4.52973 | 109770 | -8696.4
1995.262 | 110204.4 | -4.328996 | 109890 | -8318.6
1883.649 | 110297.7 | -4.139578 | 110010 | -7962
1778.279 | 110374 | -3.963367 | 110110 | -7628.9
1678.804 | 110453.6 | -3.805932 | 110210 | -7331.6
1584.893 | 110523.5 | -3.644087 | 110300 | -7024.7
1496.236 | 110596.4 | -3.501271 | 110390 | -6754.2
1412.537 | 110670.8 | -3.365105 | 110480 | -6496.2
1333.521 | 110736.9 | -3.238919 | 110560 | -6256.6
1258.925 | 110814.3 | -3.120502 | 110650 | -6032.3
1188.502 | 110882.9 | -3.00923 | 110730 | -5821
1122.018 | 110952.6 | -2.905213 | 110810 | -5623.5
1059.254 | 111023.7 | -2.811997 | 110890 | -5446.7
1000 | 111095.6 | -2.724824 | 110970 | -5281.4
944.0609 | 111168 | -2.639722 | 111050 | -5119.9
891.2509 | 111241.2 | -2.562242 | 111130 | -4973
841.3951 | 111305.4 | -2.493882 | 111200 | -4843.2
794.3282 | 111369.8 | -2.425344 | 111270 | -4712.9
749.8942 | 111445.1 | -2.366844 | 111350 | -4602.4
707.9458 | 111510.8 | -2.311916 | 111420 | -4498.3
668.3439 | 111596.9 | -2.261471 | 111510 | -4403.6
630.9573 | 111663 | -2.208988 | 111580 | -4304
595.6621 | 111729.9 | -2.167481 | 111650 | -4225.7
562.3413 | 111807 | -2.126346 | 111730 | -4148.4
530.8845 | 111884.7 | -2.093252 | 111810 | -4086.7
501.1872 | 111952.1 | -2.055835 | 111880 | -4016.1
473.1512 | 112030.4 | -2.03193 | 111960 | -3972.2
446.6836 | 112108.5 | -2.003053 | 112040 | -3918.5
421.6965 | 112186.7 | -1.976309 | 112120 | -3868.9
398.1071 | 112265.4 | -1.956079 | 112200 | -3832
375.8374 | 112334.3 | -1.939059 | 112270 | -3801
354.8134 | 112433.1 | -1.919101 | 112370 | -3765.2
334.9655 | 112512.3 | -1.906285 | 112450 | -3742.7
316.2278 | 112581.5 | -1.893656 | 112520 | -3720.2
298.5383 | 112661 | -1.884839 | 112600 | -3705.5
281.8383 | 112750.4 | -1.875869 | 112690 | -3690.8
266.0725 | 112830.1 | -1.870733 | 112770 | -3683.3
251.1886 | 112909.9 | -1.86677 | 112850 | -3678.1
237.1374 | 112999.6 | -1.861432 | 112940 | -3670.5
223.8721 | 113099.2 | -1.854318 | 113040 | -3659.7
211.3489 | 113189 | -1.85077 | 113130 | -3655.6
199.5262 | 113279.3 | -1.854304 | 113220 | -3665.5
188.3649 | 113369.3 | -1.853843 | 113310 | -3667.5
177.8279 | 113469.3 | -1.852008 | 113410 | -3667.1
167.8804 | 113559.5 | -1.855079 | 113500 | -3676.1
158.4893 | 113659.8 | -1.858485 | 113600 | -3686.1
149.6236 | 113760.3 | -1.864906 | 113700 | -3702.1
141.2538 | 113860.4 | -1.86694 | 113800 | -3709.4
133.3521 | 113960.9 | -1.872538 | 113900 | -3723.8
125.8925 | 114061.2 | -1.877624 | 114000 | -3737.2
118.8502 | 114161.9 | -1.886162 | 114100 | -3757.5
112.2018 | 114262.3 | -1.892881 | 114200 | -3774.2
105.9254 | 114372.9 | -1.900824 | 114310 | -3793.7
100 | 114473.7 | -1.912221 | 114410 | -3819.8
94.40608 | 114584 | -1.914383 | 114520 | -3827.8
89.12509 | 114694.7 | -1.923881 | 114630 | -3850.5
84.13951 | 114805.3 | -1.933061 | 114740 | -3872.6
79.43282 | 114926 | -1.941457 | 114860 | -3893.5
74.98943 | 115036.9 | -1.953539 | 114970 | -3921.5
70.79458 | 115147.3 | -1.959082 | 115080 | -3936.4
66.8344 | 115268.2 | -1.9714 | 115200 | -3965.3
63.09574 | 115389 | -1.981707 | 115320 | -3990.2
59.56621 | 115509.6 | -1.989662 | 115440 | -4010.4
56.23413 | 115620.6 | -2.001984 | 115550 | -4039.1
53.08844 | 115751.4 | -2.013191 | 115680 | -4066.3
50.11872 | 115793.2 | -2.036825 | 115720 | -4115.5
47.31512 | 115982.8 | -2.03033 | 115910 | -4109.1
44.66836 | 116113.9 | -2.043887 | 116040 | -4141.2
42.16965 | 116234.5 | -2.051482 | 116160 | -4160.9
39.81072 | 116365.5 | -2.064198 | 116290 | -4191.4
37.58374 | 116496.1 | -2.071381 | 116420 | -4210.7
35.48134 | 116627.1 | -2.083016 | 116550 | -4239.1
33.49654 | 116758 | -2.095017 | 116680 | -4268.3
31.62278 | 116888.8 | -2.103905 | 116810 | -4291.2
29.85383 | 117029.6 | -2.113962 | 116950 | -4316.9
28.18383 | 117160.4 | -2.123151 | 117080 | -4340.5
26.60725 | 117301.4 | -2.135017 | 117220 | -4370
25.11887 | 117432.4 | -2.145867 | 117350 | -4397.1
23.71374 | 117572.9 | -2.152224 | 117490 | -4415.4
22.38721 | 117724 | -2.164559 | 117640 | -4446.4
21.13489 | 117854.8 | -2.173734 | 117770 | -4470.2
19.95262 | 118005.6 | -2.182471 | 117920 | -4493.9
18.83649 | 118136.2 | -2.188406 | 118050 | -4511.1
17.78279 | 118287.2 | -2.19991 | 118200 | -4540.6
16.78804 | 118437.8 | -2.206599 | 118350 | -4560.2
15.84893 | 118588.8 | -2.217568 | 118500 | -4588.7
14.96236 | 118739.4 | -2.223447 | 118650 | -4606.7
14.12537 | 118890.2 | -2.232585 | 118800 | -4631.5
13.33521 | 119051 | -2.240357 | 118960 | -4653.9
12.58925 | 119201.5 | -2.245656 | 119110 | -4670.8
11.88502 | 119352.5 | -2.256074 | 119260 | -4698.4
11.22018 | 119513.2 | -2.263449 | 119420 | -4720.1
10.59254 | 119673.8 | -2.269178 | 119580 | -4738.4
10 | 119834.3 | -2.273268 | 119740 | -4753.3
9.440609 | 119995.1 | -2.280877 | 119900 | -4775.6
8.912509 | 120155.5 | -2.284273 | 120060 | -4789.1
8.413951 | 120326.2 | -2.291276 | 120230 | -4810.6
7.943283 | 120496.7 | -2.295979 | 120400 | -4827.3
7.498942 | 120667.3 | -2.301617 | 120570 | -4846
7.079458 | 120827.8 | -2.305393 | 120730 | -4860.4
6.683439 | 121008.2 | -2.308494 | 120910 | -4874.2
6.309573 | 121178.7 | -2.312201 | 121080 | -4888.9
5.956622 | 121358.8 | -2.312546 | 121260 | -4896.9
5.623414 | 121529 | -2.313033 | 121430 | -4904.8
5.308845 | 121709.5 | -2.317281 | 121610 | -4921.1
5.011872 | 121889.5 | -2.315785 | 121790 | -4925.2
4.731513 | 122069.8 | -2.317108 | 121970 | -4935.3
4.466835 | 122259.8 | -2.315147 | 122160 | -4938.8
4.216965 | 122449.8 | -2.313613 | 122350 | -4943.2
3.981072 | 122629.6 | -2.308864 | 122530 | -4940.3
3.758374 | 122809.7 | -2.308744 | 122710 | -4947.3
3.548134 | 123009.8 | -2.308342 | 122910 | -4954.5
3.349654 | 123179.3 | -2.301067 | 123080 | -4945.7
3.162277 | 123379.2 | -2.297385 | 123280 | -4945.8
2.985383 | 123578.7 | -2.290054 | 123480 | -4938
2.818383 | 123768.5 | -2.286216 | 123670 | -4937.3
2.660725 | 123957.9 | -2.277493 | 123860 | -4926
2.511886 | 124167.4 | -2.269585 | 124070 | -4917.2
2.371374 | 124366.7 | -2.259952 | 124270 | -4904.2
2.238721 | 124565.7 | -2.245983 | 124470 | -4881.7
2.113489 | 124755.3 | -2.239076 | 124660 | -4874.1
1.995262 | 124964.4 | -2.22748 | 124870 | -4857
1.883649 | 125183.1 | -2.209617 | 125090 | -4826.5
1.778279 | 125362.4 | -2.200508 | 125270 | -4813.5
1.678804 | 125581.4 | -2.185894 | 125490 | -4789.9
1.584893 | 125770.1 | -2.169118 | 125680 | -4760.3
1.496236 | 125978.4 | -2.146324 | 125890 | -4718.1
1.412537 | 126196.9 | -2.125933 | 126110 | -4681.4
1.333521 | 126416.7 | -2.122007 | 126330 | -4680.9
1.258925 | 126594.8 | -2.097281 | 126510 | -4632.9
1.188502 | 126813.6 | -2.080414 | 126730 | -4603.6
1.122018 | 127011.7 | -2.05523 | 126930 | -4555
1.059254 | 127240.7 | -2.040986 | 127160 | -4531.6
1 | 127459.6 | -2.02457 | 127380 | -4502.9
0.9440609 | 127657.5 | -1.99664 | 127580 | -4447.7
0.8912509 | 127844.9 | -1.961962 | 127770 | -4376.9
0.8413951 | 128052.9 | -1.933703 | 127980 | -4320.9
0.7943282 | 128241.7 | -1.916148 | 128170 | -4288
0.7498942 | 128441 | -1.904694 | 128370 | -4269
0.7079458 | 128658.1 | -1.863828 | 128590 | -4184.5
0.6683439 | 128875.9 | -1.832875 | 128810 | -4122
0.6309574 | 129083.4 | -1.795867 | 129020 | -4045.3
0.5956622 | 129271.2 | -1.763413 | 129210 | -3978
0.5623413 | 129470.3 | -1.748835 | 129410 | -3951.2
0.5308844 | 129697.9 | -1.711823 | 129640 | -3874.4
0.5011872 | 129836.4 | -1.688849 | 129780 | -3826.5
0.4731513 | 130084.5 | -1.65844 | 130030 | -3764.8
0.4466836 | 130313.4 | -1.640526 | 130260 | -3730.7
0.4216965 | 130490.3 | -1.591433 | 130440 | -3624
0.3981072 | 130779 | -1.567715 | 130730 | -3577.9
0.3758374 | 130927.2 | -1.538797 | 130880 | -3515.9
0.3548134 | 131135.8 | -1.514801 | 131090 | -3466.6
0.3349654 | 131394.3 | -1.48796 | 131350 | -3411.9
0.3162278 | 131543.1 | -1.466539 | 131500 | -3366.6
0.2985383 | 131851.2 | -1.432856 | 131810 | -3297
0.2818383 | 131998.7 | -1.386968 | 131960 | -3195
0.2660725 | 132177.7 | -1.368265 | 132140 | -3156.2
0.2511886 | 132326.4 | -1.34308 | 132290 | -3101.6
0.2371374 | 132504.7 | -1.311903 | 132470 | -3033.7
0.2238721 | 132744.1 | -1.298312 | 132710 | -3007.7
0.2113489 | 132911.4 | -1.244547 | 132880 | -2886.8
0.1995262 | 133040.8 | -1.232137 | 133010 | -2860.8
0.1883649 | 133110.2 | -1.221376 | 133080 | -2837.3
0.1778279 | 133148.3 | -1.18031 | 133120 | -2742.7
0.1678804 | 133326.7 | -1.146923 | 133300 | -2668.7
0.1584893 | 133346.6 | -1.144259 | 133320 | -2662.9
0.1496236 | 133425.4 | -1.118886 | 133400 | -2605.4
0.1412538 | 133434 | -1.086046 | 133410 | -2529.1
0.1333521 | 133432.8 | -1.060072 | 133410 | -2468.6
0.1258925 | 133482.1 | -1.043195 | 133460 | -2430.2
0.1188502 | 133480.9 | -1.014269 | 133460 | -2362.8
0.1122018 | 133440.5 | -1.004012 | 133420 | -2338.2
0.1059254 | 133489.3 | -0.9742821 | 133470 | -2269.8
0.1 | 133317.6 | -0.9307918 | 133300 | -2165.7

## 773K
freq_Hz | ¦Z¦_ohm | phi_deg | Z'_ohm | Z''_ohm
10000000 | 121.6662 | -136.2348 | -87.865 | -84.157
9440609 | 152.2414 | -121.6202 | -79.818 | -129.64
8912509 | 184.7591 | -110.3567 | -64.271 | -173.22
8413952 | 220.608 | -100.3332 | -39.571 | -217.03
7943282 | 259.5004 | -85.52684 | 20.239 | -258.71
7498942 | 211.3006 | -79.1022 | 39.948 | -207.49
7079458 | 249.6737 | -86.1151 | 16.916 | -249.1
6683440 | 297.8351 | -84.55261 | 28.274 | -296.49
6309574 | 345.0506 | -81.85506 | 48.886 | -341.57
5956622 | 392.8343 | -79.10998 | 74.216 | -385.76
5623413 | 441.1636 | -76.51437 | 102.88 | -429
5308845 | 489.0879 | -74.33862 | 132.03 | -470.93
5011873 | 538.1433 | -72.48357 | 161.97 | -513.19
4731513 | 585.3794 | -71.22768 | 188.38 | -554.24
4466836 | 635.5847 | -70.61687 | 210.94 | -599.56
4216965 | 688.1705 | -70.48552 | 229.88 | -648.64
3981072 | 744.6712 | -70.92441 | 243.37 | -703.78
3758374 | 815.23 | -71.80997 | 254.49 | -774.49
3548134 | 897.4328 | -72.38638 | 271.56 | -855.36
3349655 | 987.4839 | -72.69592 | 293.72 | -942.79
3162278 | 1084.719 | -72.78065 | 321.11 | -1036.1
2985383 | 1187.225 | -72.72987 | 352.46 | -1133.7
2818383 | 1294.327 | -72.57061 | 387.69 | -1234.9
2660725 | 1405.351 | -72.39085 | 425.15 | -1339.5
2511887 | 1522.295 | -72.24658 | 464.18 | -1449.8
2371374 | 1645.085 | -72.06001 | 506.72 | -1565.1
2238721 | 1773.505 | -71.84344 | 552.65 | -1685.2
2113489 | 1907.749 | -71.62688 | 601.33 | -1810.5
1995262 | 2048.516 | -71.39833 | 653.45 | -1941.5
1883649 | 2197.003 | -71.12804 | 710.63 | -2078.9
1778280 | 2352.885 | -70.82154 | 772.95 | -2222.3
1678804 | 2515.252 | -70.48087 | 840.4 | -2370.7
1584893 | 2685.276 | -70.09167 | 914.38 | -2524.8
1496236 | 2862.757 | -69.63965 | 996.02 | -2683.9
1412538 | 3144.062 | -69.74832 | 1088.3 | -2949.7
1333522 | 3335.438 | -68.85667 | 1203.1 | -3110.9
1258926 | 3535.047 | -68.14592 | 1315.9 | -3281
1188502 | 3741.939 | -67.40016 | 1438 | -3454.6
1122019 | 3955.986 | -66.59545 | 1571.4 | -3630.5
1059254 | 4177.298 | -65.74993 | 1715.7 | -3808.7
1000000 | 4408.088 | -64.86854 | 1872.1 | -3990.8
944060.9 | 4642.332 | -63.91846 | 2041 | -4169.6
891250.9 | 4884.567 | -62.93082 | 2222.8 | -4349.5
841395.1 | 5133.407 | -61.89488 | 2418.3 | -4528.1
794328.2 | 5388.639 | -60.81827 | 2627.4 | -4704.7
749894.2 | 5650.203 | -59.69276 | 2851.3 | -4878
707945.8 | 5914.644 | -58.51923 | 3088.7 | -5044.1
668343.9 | 6183.596 | -57.32123 | 3338.7 | -5204.8
630957.3 | 6458.631 | -56.05798 | 3606.2 | -5358.1
595662.1 | 6735.309 | -54.7672 | 3885.6 | -5501.5
562341.3 | 7013.424 | -53.4425 | 4177.4 | -5633.6
530884.4 | 7294.643 | -52.081 | 4482.9 | -5754.6
501187.2 | 7573.954 | -50.68531 | 4798.7 | -5859.8
473151.3 | 7852.817 | -49.26544 | 5124.4 | -5950.4
446683.6 | 8130.472 | -47.82003 | 5459.3 | -6025
421696.5 | 8403.571 | -46.35919 | 5799.6 | -6081.5
398107.2 | 8673.677 | -44.87015 | 6147.1 | -6119.3
375837.4 | 8936.672 | -43.37816 | 6495.5 | -6137.8
354813.4 | 9195.425 | -41.88657 | 6845.7 | -6139.4
334965.4 | 9444.543 | -40.37454 | 7195.1 | -6118
316227.8 | 9685.608 | -38.87793 | 7540.1 | -6079.3
298538.3 | 9917.904 | -37.38695 | 7880.3 | -6022.1
281838.3 | 10140.19 | -35.8998 | 8214 | -5945.9
266072.5 | 10351.82 | -34.43261 | 8538.1 | -5853.3
251188.6 | 10551.12 | -32.99514 | 8849.4 | -5745.8
237137.4 | 10741.12 | -31.56745 | 9151.7 | -5623
223872.1 | 10916.75 | -30.17363 | 9437.6 | -5487
211348.9 | 11083.01 | -28.8184 | 9710.4 | -5342.4
199526.2 | 11237.46 | -27.484 | 9969.2 | -5186.1
188364.9 | 11380.93 | -26.19581 | 10212 | -5024
177828 | 11511.82 | -24.94398 | 10438 | -4854.9
167880.4 | 11632.45 | -23.72939 | 10649 | -4681.1
158489.3 | 11743.58 | -22.55929 | 10845 | -4505.3
149623.6 | 11845.83 | -21.42822 | 11027 | -4327.7
141253.8 | 11974.6 | -20.32543 | 11229 | -4159.4
133352.1 | 12055.84 | -19.27569 | 11380 | -3979.8
125892.5 | 12131.49 | -18.2841 | 11519 | -3806
118850.2 | 12200.52 | -17.34069 | 11646 | -3636.4
112201.9 | 12262.78 | -16.43073 | 11762 | -3468.6
105925.4 | 12318.36 | -15.55822 | 11867 | -3304
100000 | 12367.59 | -14.73222 | 11961 | -3145.1
94406.09 | 12413.77 | -13.94311 | 12048 | -2991.2
89125.09 | 12453.62 | -13.19152 | 12125 | -2842
84139.52 | 12488.04 | -12.47929 | 12193 | -2698.5
79432.83 | 12518.24 | -11.79331 | 12254 | -2558.5
74989.42 | 12545.45 | -11.14155 | 12309 | -2424.2
70794.58 | 12568.77 | -10.53257 | 12357 | -2297.5
66834.39 | 12588.42 | -9.952137 | 12399 | -2175.6
63095.73 | 12596.2 | -9.373783 | 12428 | -2051.6
59566.21 | 12610.11 | -8.849347 | 12460 | -1939.9
56234.13 | 12622.03 | -8.357036 | 12488 | -1834.5
53088.44 | 12632.6 | -7.890466 | 12513 | -1734.2
50118.72 | 12640.69 | -7.449523 | 12534 | -1638.9
47315.13 | 12647.18 | -7.033761 | 12552 | -1548.7
44668.36 | 12651.8 | -6.637557 | 12567 | -1462.4
42169.65 | 12655.75 | -6.271898 | 12580 | -1382.6
39810.72 | 12658.66 | -5.926774 | 12591 | -1307.1
37583.74 | 12658.49 | -5.603402 | 12598 | -1236
35481.34 | 12661.03 | -5.294971 | 12607 | -1168.4
33496.54 | 12660.33 | -5.008083 | 12612 | -1105.2
31622.78 | 12661.87 | -4.715917 | 12619 | -1041
29853.82 | 12662.45 | -4.465986 | 12624 | -985.99
28183.83 | 12662.43 | -4.226344 | 12628 | -933.18
26607.25 | 12660.89 | -4.003225 | 12630 | -883.89
25118.86 | 12660.81 | -3.798587 | 12633 | -838.77
23713.74 | 12659.97 | -3.599201 | 12635 | -794.75
22387.21 | 12658.45 | -3.412937 | 12636 | -753.58
21134.89 | 12658.22 | -3.239074 | 12638 | -715.22
19952.62 | 12677.07 | -3.143132 | 12658 | -695.09
18836.49 | 12676.07 | -2.974045 | 12659 | -657.68
17782.79 | 12676.36 | -2.820423 | 12661 | -623.75
16788.04 | 12675.81 | -2.674288 | 12662 | -591.43
15848.93 | 12675.39 | -2.533741 | 12663 | -560.35
14962.36 | 12675.17 | -2.405696 | 12664 | -532.04
14125.38 | 12673.04 | -2.281394 | 12663 | -504.48
13335.21 | 12672.05 | -2.165376 | 12663 | -478.8
12589.25 | 12673.15 | -2.054935 | 12665 | -454.43
11885.02 | 12669.5 | -1.97118 | 12662 | -435.79
11220.18 | 12670.72 | -1.865932 | 12664 | -412.57
10592.54 | 12670.07 | -1.773955 | 12664 | -392.22
10000 | 12669.48 | -1.684908 | 12664 | -372.52
9440.608 | 12668.98 | -1.606928 | 12664 | -355.27
8912.51 | 12668.5 | -1.527541 | 12664 | -337.71
8413.951 | 12668.09 | -1.455879 | 12664 | -321.86
7943.282 | 12667.74 | -1.39208 | 12664 | -307.75
7498.942 | 12667.4 | -1.327872 | 12664 | -293.55
7079.458 | 12667.09 | -1.265152 | 12664 | -279.68
6683.439 | 12667.84 | -1.214317 | 12665 | -268.46
6309.573 | 12667.61 | -1.162495 | 12665 | -257
5956.621 | 12666.39 | -1.112658 | 12664 | -245.96
5623.413 | 12668.21 | -1.069117 | 12666 | -236.37
5308.845 | 12669.01 | -1.021825 | 12667 | -225.93
5011.872 | 12668.87 | -0.9839776 | 12667 | -217.56
4731.513 | 12670.74 | -0.949687 | 12669 | -210.01
4466.836 | 12670.61 | -0.9147372 | 12669 | -202.28
4216.965 | 12671.5 | -0.8824751 | 12670 | -195.16
3981.072 | 12672.38 | -0.846601 | 12671 | -187.24
3758.374 | 12675.31 | -0.822717 | 12674 | -182
3548.134 | 12676.23 | -0.7965747 | 12675 | -176.23
3349.655 | 12679.15 | -0.7715799 | 12678 | -170.74
3162.278 | 12681.09 | -0.7496373 | 12680 | -165.91
2985.383 | 12683.02 | -0.7265268 | 12682 | -160.82
2818.383 | 12685.97 | -0.7084713 | 12685 | -156.86
2660.725 | 12688.92 | -0.6893856 | 12688 | -152.67
2511.886 | 12690.87 | -0.6702713 | 12690 | -148.46
2371.374 | 12694.84 | -0.6597254 | 12694 | -146.17
2238.721 | 12696.79 | -0.6390453 | 12696 | -141.61
2113.489 | 12700.76 | -0.6280178 | 12700 | -139.21
1995.262 | 12704.74 | -0.6171325 | 12704 | -136.84
1883.649 | 12707.71 | -0.6054451 | 12707 | -134.28
1778.279 | 12712.68 | -0.5923628 | 12712 | -131.43
1678.804 | 12716.66 | -0.5835713 | 12716 | -129.52
1584.893 | 12720.64 | -0.5754159 | 12720 | -127.75
1496.236 | 12724.62 | -0.5674456 | 12724 | -126.02
1412.537 | 12730.6 | -0.5585374 | 12730 | -124.1
1333.521 | 12734.59 | -0.5526932 | 12734 | -122.84
1258.925 | 12738.58 | -0.5470326 | 12738 | -121.62
1188.502 | 12743.57 | -0.5403439 | 12743 | -120.18
1122.018 | 12748.56 | -0.5361772 | 12748 | -119.3
1059.254 | 12752.55 | -0.5329091 | 12752 | -118.61
1000 | 12756.54 | -0.5292388 | 12756 | -117.83
944.0609 | 12761.53 | -0.524048 | 12761 | -116.72
891.2509 | 12764.52 | -0.5185387 | 12764 | -115.52
841.3951 | 12768.52 | -0.5190044 | 12768 | -115.66
794.3282 | 12772.52 | -0.5148945 | 12772 | -114.78
749.8942 | 12775.52 | -0.5152221 | 12775 | -114.88
707.9458 | 12779.51 | -0.5122812 | 12779 | -114.26
668.3439 | 12781.51 | -0.5107666 | 12781 | -113.94
630.9573 | 12784.5 | -0.5054482 | 12784 | -112.78
595.6621 | 12787.49 | -0.5025518 | 12787 | -112.16
562.3413 | 12790.5 | -0.5046288 | 12790 | -112.65
530.8845 | 12792.49 | -0.5007878 | 12792 | -111.81
501.1872 | 12794.48 | -0.4980228 | 12794 | -111.21
473.1512 | 12795.49 | -0.5021928 | 12795 | -112.15
446.6836 | 12797.49 | -0.4991596 | 12797 | -111.49
421.6965 | 12799.48 | -0.4964406 | 12799 | -110.9
398.1071 | 12801.49 | -0.4996749 | 12801 | -111.64
375.8374 | 12801.48 | -0.4986903 | 12801 | -111.42
354.8134 | 12802.49 | -0.5029028 | 12802 | -112.37
334.9655 | 12803.49 | -0.4995521 | 12803 | -111.63
316.2278 | 12805.49 | -0.5028297 | 12805 | -112.38
298.5383 | 12808.48 | -0.4951077 | 12808 | -110.68
281.8383 | 12807.49 | -0.5023933 | 12807 | -112.3
266.0725 | 12808.49 | -0.4998939 | 12808 | -111.75
251.1886 | 12809.49 | -0.5022701 | 12809 | -112.29
237.1374 | 12810.49 | -0.5016495 | 12810 | -112.16
223.8721 | 12811.48 | -0.497988 | 12811 | -111.35
211.3489 | 12811.49 | -0.4990166 | 12811 | -111.58
199.5262 | 12811.49 | -0.5014315 | 12811 | -112.12
188.3649 | 12812.5 | -0.5068031 | 12812 | -113.33
177.8279 | 12812.5 | -0.5083682 | 12812 | -113.68
167.8804 | 12814.49 | -0.502566 | 12814 | -112.4
158.4893 | 12814.5 | -0.5042202 | 12814 | -112.77
149.6236 | 12814.51 | -0.509809 | 12814 | -114.02
141.2538 | 12814.51 | -0.5123127 | 12814 | -114.58
133.3521 | 12814.51 | -0.5135646 | 12814 | -114.86
125.8925 | 12815.51 | -0.5105292 | 12815 | -114.19
118.8502 | 12815.52 | -0.5150893 | 12815 | -115.21
112.2018 | 12816.53 | -0.5196535 | 12816 | -116.24
105.9254 | 12816.53 | -0.5209498 | 12816 | -116.53
100 | 12818.52 | -0.516399 | 12818 | -115.53
94.40608 | 12818.53 | -0.5200193 | 12818 | -116.34
89.12509 | 12818.54 | -0.5263214 | 12818 | -117.75
84.13951 | 12819.54 | -0.5263698 | 12819 | -117.77
79.43282 | 12818.55 | -0.5319084 | 12818 | -119
74.98943 | 12818.55 | -0.5325341 | 12818 | -119.14
70.79458 | 12820.56 | -0.5331661 | 12820 | -119.3
66.8344 | 12820.56 | -0.5351771 | 12820 | -119.75
63.09574 | 12820.57 | -0.5409866 | 12820 | -121.05
59.56621 | 12822.56 | -0.5368362 | 12822 | -120.14
56.23413 | 12821.58 | -0.5427765 | 12821 | -121.46
53.08844 | 12822.58 | -0.5434937 | 12822 | -121.63
50.11872 | 12822.59 | -0.5517598 | 12822 | -123.48
47.31512 | 12823.59 | -0.5485893 | 12823 | -122.78
44.66836 | 12825.59 | -0.5497099 | 12825 | -123.05
42.16965 | 12826.6 | -0.5521237 | 12826 | -123.6
39.81072 | 12826.6 | -0.5521684 | 12826 | -123.61
37.58374 | 12827.6 | -0.5564578 | 12827 | -124.58
35.48134 | 12829.6 | -0.5561924 | 12829 | -124.54
33.49654 | 12830.61 | -0.558605 | 12830 | -125.09
31.62278 | 12831.61 | -0.5595438 | 12831 | -125.31
29.85383 | 12832.62 | -0.5624915 | 12832 | -125.98
28.18383 | 12835.62 | -0.5617351 | 12835 | -125.84
26.60725 | 12835.62 | -0.562851 | 12835 | -126.09
25.11887 | 12837.62 | -0.5649501 | 12837 | -126.58
23.71374 | 12838.63 | -0.5669589 | 12838 | -127.04
22.38721 | 12840.63 | -0.5665583 | 12840 | -126.97
21.13489 | 12843.63 | -0.5678088 | 12843 | -127.28
19.95262 | 12844.64 | -0.5705301 | 12844 | -127.9
18.83649 | 12846.63 | -0.5690587 | 12846 | -127.59
17.78279 | 12848.64 | -0.5703078 | 12848 | -127.89
16.78804 | 12850.63 | -0.5692828 | 12850 | -127.68
15.84893 | 12853.64 | -0.5708883 | 12853 | -128.07
14.96236 | 12855.64 | -0.5697745 | 12855 | -127.84
14.12537 | 12857.63 | -0.569062 | 12857 | -127.7
13.33521 | 12860.63 | -0.5680828 | 12860 | -127.51
12.58925 | 12863.63 | -0.5671041 | 12863 | -127.32
11.88502 | 12866.64 | -0.5695545 | 12866 | -127.9
11.22018 | 12869.63 | -0.5651926 | 12869 | -126.95
10.59254 | 12872.63 | -0.5671527 | 12872 | -127.42
10 | 12874.62 | -0.5638606 | 12874 | -126.7
9.440609 | 12878.62 | -0.5606603 | 12878 | -126.02
8.912509 | 12881.61 | -0.559151 | 12881 | -125.71
8.413951 | 12885.61 | -0.5574212 | 12885 | -125.36
7.943283 | 12888.61 | -0.5556912 | 12888 | -125
7.498942 | 12892.6 | -0.5523636 | 12892 | -124.29
7.079458 | 12896.6 | -0.5506819 | 12896 | -123.95
6.683439 | 12899.59 | -0.547045 | 12899 | -123.16
6.309573 | 12903.58 | -0.5434566 | 12903 | -122.39
5.956622 | 12908.58 | -0.5412932 | 12908 | -121.95
5.623414 | 12911.57 | -0.5376619 | 12911 | -121.16
5.308845 | 12916.56 | -0.5326633 | 12916 | -120.08
5.011872 | 12920.56 | -0.5310794 | 12920 | -119.76
4.731513 | 12924.55 | -0.5288316 | 12924 | -119.29
4.466835 | 12930.54 | -0.5214082 | 12930 | -117.67
4.216965 | 12933.53 | -0.5192053 | 12933 | -117.2
3.981072 | 12938.52 | -0.5121853 | 12938 | -115.66
3.758374 | 12944.51 | -0.5089824 | 12944 | -114.99
3.548134 | 12948.51 | -0.5062146 | 12948 | -114.4
3.349654 | 12954.5 | -0.501071 | 12954 | -113.29
3.162277 | 12958.49 | -0.4989709 | 12958 | -112.85
2.985383 | 12964.48 | -0.4940114 | 12964 | -111.78
2.818383 | 12970.47 | -0.4889681 | 12970 | -110.69
2.660725 | 12975.45 | -0.4792862 | 12975 | -108.54
2.511886 | 12980.45 | -0.4781747 | 12980 | -108.33
2.371374 | 12986.45 | -0.4767185 | 12986 | -108.05
2.238721 | 12996.44 | -0.4713261 | 12996 | -106.91
2.113489 | 13003.44 | -0.4718214 | 13003 | -107.08
1.995262 | 13007.42 | -0.4614133 | 13007 | -104.75
1.883649 | 13014.42 | -0.4582156 | 13014 | -104.08
1.778279 | 13019.4 | -0.4498104 | 13019 | -102.21
1.678804 | 13028.4 | -0.4508629 | 13028 | -102.52
1.584893 | 13032.41 | -0.4559561 | 13032 | -103.71
1.496236 | 13042.39 | -0.4444046 | 13042 | -101.16
1.412537 | 13045.39 | -0.4446538 | 13045 | -101.24
1.333521 | 13054.38 | -0.4381194 | 13054 | -99.821
1.258925 | 13060.38 | -0.4349482 | 13060 | -99.144
1.188502 | 13063.37 | -0.4293572 | 13063 | -97.892
1.122018 | 13071.37 | -0.4305234 | 13071 | -98.218
1.059254 | 13075.37 | -0.431027 | 13075 | -98.363
1 | 13073.38 | -0.4394942 | 13073 | -100.28
0.9440609 | 13079.37 | -0.4283326 | 13079 | -97.778
0.8912509 | 13087.36 | -0.4231895 | 13087 | -96.663
0.8413951 | 13087.33 | -0.4078102 | 13087 | -93.15
0.7943282 | 13090.36 | -0.4230094 | 13090 | -96.644
0.7498942 | 13091.37 | -0.4301195 | 13091 | -98.276
0.7079458 | 13095.33 | -0.4093986 | 13095 | -93.57
0.6683439 | 13098.37 | -0.4282143 | 13098 | -97.893
0.6309574 | 13095.34 | -0.4133013 | 13095 | -94.462
0.5956622 | 13098.34 | -0.4119556 | 13098 | -94.176
0.5623413 | 13099.34 | -0.4155938 | 13099 | -95.015
0.5308844 | 13098.34 | -0.4115838 | 13098 | -94.091
0.5011872 | 13100.34 | -0.4109961 | 13100 | -93.971
0.4731513 | 13100.35 | -0.4173071 | 13100 | -95.414
0.4466836 | 13096.33 | -0.4074905 | 13096 | -93.141
0.4216965 | 13094.33 | -0.406949 | 13094 | -93.003
0.3981072 | 13092.34 | -0.4129277 | 13092 | -94.355
0.3758374 | 13083.32 | -0.4020405 | 13083 | -91.804
0.3548134 | 13087.33 | -0.407495 | 13087 | -93.078
0.3349654 | 13089.33 | -0.4097395 | 13089 | -93.605
0.3162278 | 13081.34 | -0.4132968 | 13081 | -94.36
0.2985383 | 13078.32 | -0.4020627 | 13078 | -91.774
0.2818383 | 13075.32 | -0.3998063 | 13075 | -91.238
0.2660725 | 13068.34 | -0.4124059 | 13068 | -94.063
0.2511886 | 13063.31 | -0.3936693 | 13063 | -89.755
0.2371374 | 13058.34 | -0.4125462 | 13058 | -94.023
0.2238721 | 13047.33 | -0.40744 | 13047 | -92.781
0.2113489 | 13040.32 | -0.398252 | 13040 | -90.64
0.1995262 | 13027.34 | -0.4166285 | 13027 | -94.728
0.1883649 | 13022.34 | -0.4118476 | 13022 | -93.605
0.1778279 | 13019.33 | -0.4073173 | 13019 | -92.554
0.1678804 | 13009.31 | -0.3946603 | 13009 | -89.609
0.1584893 | 13004.31 | -0.3933449 | 13004 | -89.276
0.1496236 | 13001.3 | -0.3870855 | 13001 | -87.835
0.1412538 | 12997.32 | -0.404132 | 12997 | -91.675
0.1333521 | 12994.31 | -0.3953981 | 12994 | -89.673
0.1258925 | 12990.33 | -0.4068153 | 12990 | -92.234
0.1188502 | 12998.35 | -0.4190787 | 12998 | -95.073
0.1122018 | 13008.3 | -0.389075 | 13008 | -88.334
0.1059254 | 13021.31 | -0.3971347 | 13021 | -90.254
0.1 | 13030.31 | -0.3964558 | 13030 | -90.162