## 473K
freq_Hz | ¦Z¦_ohm | phi_deg | Z'_ohm | Z''_ohm
10000000 | 27.56076 | -128.2296 | -17.055 | -21.65
9440609 | 25.86573 | -100.5195 | -4.7223 | -25.431
8912509 | 26.62357 | -77.83769 | 5.6091 | -26.026
8413952 | 27.95333 | -63.19662 | 12.605 | -24.95
7943282 | 29.37192 | -56.06485 | 16.397 | -24.369
7498942 | 31.4328 | -55.35995 | 17.867 | -25.861
7079458 | 35.26448 | -58.08297 | 18.644 | -29.933
6683440 | 41.08891 | -61.30296 | 19.73 | -36.042
6309574 | 48.47178 | -64.18086 | 21.111 | -43.633
5956622 | 84.56498 | -84.02129 | 8.8082 | -84.105
5623413 | 96.72942 | -81.37692 | 14.503 | -95.636
5308845 | 109.0317 | -79.56971 | 19.739 | -107.23
5011873 | 121.6372 | -78.36998 | 24.521 | -119.14
4731513 | 134.3777 | -77.83461 | 28.318 | -131.36
4466836 | 148.0288 | -77.8262 | 31.216 | -144.7
4216965 | 162.5762 | -78.1475 | 33.392 | -159.11
3981072 | 178.1421 | -78.73485 | 34.8 | -174.71
3758374 | 195.5325 | -79.43859 | 35.839 | -192.22
3548134 | 214.3237 | -80.08086 | 36.919 | -211.12
3349655 | 234.4079 | -80.64457 | 38.105 | -231.29
3162278 | 255.5642 | -81.14775 | 39.328 | -252.52
2985383 | 277.8512 | -81.62759 | 40.457 | -274.89
2818383 | 301.2252 | -82.09112 | 41.448 | -298.36
2660725 | 325.7877 | -82.55336 | 42.223 | -323.04
2511887 | 351.6229 | -83.02414 | 42.705 | -349.02
2371374 | 378.9655 | -83.48739 | 42.983 | -376.52
2238721 | 407.7929 | -83.93458 | 43.089 | -405.51
2113489 | 438.2236 | -84.37046 | 42.988 | -436.11
1995262 | 470.4339 | -84.78956 | 42.722 | -468.49
1883649 | 504.4336 | -85.19395 | 42.263 | -502.66
1778280 | 540.3893 | -85.57705 | 41.674 | -538.78
1678804 | 578.4262 | -85.93357 | 41.018 | -576.97
1584893 | 618.6451 | -86.27769 | 40.163 | -617.34
1496236 | 661.1856 | -86.59735 | 39.243 | -660.02
1412538 | 725.1926 | -86.42321 | 45.242 | -723.78
1333522 | 772.4234 | -86.60777 | 45.705 | -771.07
1258926 | 822.1857 | -86.78294 | 46.14 | -820.89
1188502 | 874.6596 | -86.94917 | 46.551 | -873.42
1122019 | 930.0477 | -87.11634 | 46.789 | -928.87
1059254 | 988.6493 | -87.27336 | 47.031 | -987.53
1000000 | 1050.562 | -87.42324 | 47.231 | -1049.5
944060.9 | 1115.907 | -87.56569 | 47.397 | -1114.9
891250.9 | 1184.955 | -87.69939 | 47.567 | -1184
841395.1 | 1258.107 | -87.82452 | 47.758 | -1257.2
794328.2 | 1335.358 | -87.94575 | 47.867 | -1334.5
749894.2 | 1417.013 | -88.05855 | 48.006 | -1416.2
707945.8 | 1503.472 | -88.16409 | 48.167 | -1502.7
668343.9 | 1594.929 | -88.2676 | 48.217 | -1594.2
630957.3 | 1691.691 | -88.36279 | 48.333 | -1691
595662.1 | 1794.157 | -88.4497 | 48.54 | -1793.5
562341.3 | 1902.62 | -88.53708 | 48.574 | -1902
530884.4 | 2017.484 | -88.62175 | 48.526 | -2016.9
501187.2 | 2138.958 | -88.69151 | 48.844 | -2138.4
473151.3 | 2267.632 | -88.759 | 49.112 | -2267.1
446683.6 | 2403.905 | -88.82516 | 49.288 | -2403.4
421696.5 | 2548.182 | -88.88602 | 49.54 | -2547.7
398107.2 | 2700.967 | -88.93494 | 50.205 | -2700.5
375837.4 | 2862.747 | -88.98741 | 50.591 | -2862.3
354813.4 | 3034.136 | -89.02852 | 51.443 | -3033.7
334965.4 | 3215.825 | -89.06903 | 52.25 | -3215.4
316227.8 | 3407.919 | -89.10108 | 53.465 | -3407.5
298538.3 | 3611.411 | -89.13533 | 54.499 | -3611
281838.3 | 3826.61 | -89.1615 | 55.999 | -3826.2
266072.5 | 4054.618 | -89.17715 | 58.228 | -4054.2
251188.6 | 4296.125 | -89.19392 | 60.439 | -4295.7
237137.4 | 4551.428 | -89.21406 | 62.431 | -4551
223872.1 | 4821.945 | -89.22131 | 65.532 | -4821.5
211348.9 | 5108.559 | -89.23196 | 68.477 | -5108.1
199526.2 | 5411.678 | -89.23851 | 71.922 | -5411.2
188364.9 | 5732.402 | -89.24149 | 75.886 | -5731.9
177828 | 6072.428 | -89.2441 | 80.111 | -6071.9
167880.4 | 6431.557 | -89.24596 | 84.64 | -6431
158489.3 | 6810.58 | -89.25249 | 88.852 | -6810
149623.6 | 7212.715 | -89.25174 | 94.192 | -7212.1
141253.8 | 7654.833 | -89.26316 | 98.441 | -7654.2
133352.1 | 8105.482 | -89.25649 | 105.18 | -8104.8
125892.5 | 8582.933 | -89.25105 | 112.19 | -8582.2
118850.2 | 9088.375 | -89.25197 | 118.65 | -9087.6
112201.9 | 9624.12 | -89.25188 | 125.66 | -9623.3
105925.4 | 10190.86 | -89.25621 | 132.29 | -10190
100000 | 10792.9 | -89.26043 | 139.31 | -10792
94406.09 | 11427.95 | -89.25971 | 147.65 | -11427
89125.09 | 12102.01 | -89.26009 | 156.28 | -12101
84139.52 | 12816.06 | -89.26161 | 165.16 | -12815
79432.83 | 13569.13 | -89.26032 | 175.17 | -13568
74989.42 | 14369.2 | -89.25876 | 185.89 | -14368
70794.58 | 15214.27 | -89.2599 | 196.52 | -15213
66834.39 | 16108.35 | -89.25893 | 208.34 | -16107
63095.73 | 17052.49 | -89.24247 | 225.45 | -17051
59566.21 | 18055.57 | -89.24454 | 238.06 | -18054
56234.13 | 19116.68 | -89.24149 | 253.07 | -19115
53088.44 | 20240.76 | -89.2452 | 266.64 | -20239
50118.72 | 21431.86 | -89.24555 | 282.2 | -21430
47315.13 | 22691.95 | -89.24962 | 297.18 | -22690
44668.36 | 24026.02 | -89.25644 | 311.79 | -24024
42169.65 | 25440.11 | -89.26138 | 327.95 | -25438
39810.72 | 26940.2 | -89.2685 | 343.94 | -26938
37583.74 | 28526.31 | -89.27044 | 363.22 | -28524
35481.34 | 30208.41 | -89.27617 | 381.62 | -30206
33496.54 | 31990.54 | -89.2777 | 403.28 | -31988
31622.78 | 33879.71 | -89.27564 | 428.31 | -33877
29853.82 | 35877.86 | -89.27617 | 453.24 | -35875
28183.83 | 37998.02 | -89.2771 | 479.41 | -37995
26607.25 | 40242.24 | -89.27314 | 510.5 | -40239
25118.86 | 42618.53 | -89.26268 | 548.43 | -42615
23713.74 | 45138.79 | -89.25774 | 584.75 | -45135
22387.21 | 47799.09 | -89.25001 | 625.66 | -47795
21134.89 | 50618.45 | -89.24002 | 671.39 | -50614
19952.62 | 53610.86 | -89.22845 | 721.91 | -53606
18836.49 | 56771.33 | -89.21504 | 777.75 | -56766
17782.79 | 60122.91 | -89.19674 | 842.87 | -60117
16788.04 | 63665.44 | -89.18527 | 905.27 | -63659
15848.93 | 67421.09 | -89.16895 | 977.88 | -67414
14962.36 | 71391.78 | -89.154 | 1054.1 | -71384
14125.38 | 75694.34 | -89.20186 | 1054.4 | -75687
13335.21 | 80161.02 | -89.18929 | 1134.2 | -80153
12589.25 | 84886.81 | -89.17462 | 1222.8 | -84878
11885.02 | 89895.62 | -89.16191 | 1314.9 | -89886
11220.18 | 95191.61 | -89.14455 | 1421.2 | -95181
10592.54 | 100811.7 | -89.1283 | 1533.7 | -100800
10000 | 106752.9 | -89.11079 | 1656.7 | -106740
9440.608 | 113034.3 | -89.09005 | 1795.1 | -113020
8912.51 | 119705.7 | -89.07145 | 1939.9 | -119690
8413.951 | 126757.3 | -89.05376 | 2093.3 | -126740
7943.282 | 134219.1 | -89.03247 | 2266.4 | -134200
7498.942 | 142121.2 | -89.01022 | 2455 | -142100
7079.458 | 150493.5 | -88.98841 | 2656.9 | -150470
6683.439 | 159346.3 | -88.9586 | 2896.1 | -159320
6309.573 | 168728.9 | -88.93976 | 3122.1 | -168700
5956.621 | 178652.1 | -88.91455 | 3384.3 | -178620
5623.413 | 189165.6 | -88.88797 | 3671.2 | -189130
5308.845 | 200299.5 | -88.8619 | 3978.4 | -200260
5011.872 | 212074.1 | -88.83182 | 4323.6 | -212030
4731.513 | 224538.8 | -88.80502 | 4682.7 | -224490
4466.836 | 237744.4 | -88.77434 | 5085.4 | -237690
4216.965 | 251710.6 | -88.7424 | 5524.4 | -251650
3981.072 | 266497.8 | -88.7077 | 6010.3 | -266430
3758.374 | 282155.3 | -88.67616 | 6518.7 | -282080
3548.134 | 298724 | -88.64117 | 7083.9 | -298640
3349.655 | 316283.6 | -88.60632 | 7692.6 | -316190
3162.278 | 334814.2 | -88.57077 | 8351 | -334710
2985.383 | 354476.7 | -88.5295 | 9096.7 | -354360
2818.383 | 375260.3 | -88.48996 | 9888.9 | -375130
2660.725 | 397285.6 | -88.44874 | 10755 | -397140
2511.886 | 420572.6 | -88.40682 | 11693 | -420410
2371.374 | 445221.2 | -88.36528 | 12701 | -445040
2238.721 | 471323.1 | -88.31792 | 13835 | -471120
2113.489 | 498906.4 | -88.27388 | 15028 | -498680
1995.262 | 528163.3 | -88.22529 | 16357 | -527910
1883.649 | 559013.5 | -88.17529 | 17800 | -558730
1778.279 | 591776.4 | -88.12639 | 19348 | -591460
1678.804 | 626384.2 | -88.07308 | 21062 | -626030
1584.893 | 662956.9 | -88.01737 | 22936 | -662560
1496.236 | 701773.6 | -87.96279 | 24947 | -701330
1412.537 | 743499.8 | -88.00692 | 25858 | -743050
1333.521 | 787166.2 | -87.94521 | 28224 | -786660
1258.925 | 833180.1 | -87.88024 | 30818 | -832610
1188.502 | 881951.8 | -87.81399 | 33641 | -881310
1122.018 | 933591.3 | -87.74758 | 36692 | -932870
1059.254 | 988303.7 | -87.67484 | 40096 | -987490
1000 | 1046021.6 | -87.59473 | 43899 | -1045100
944.0609 | 1107436.3 | -87.52116 | 47897 | -1106400
891.2509 | 1172075.0 | -87.43425 | 52469 | -1170900
841.3951 | 1240631.6 | -87.34511 | 57466 | -1239300
794.3282 | 1313304.8 | -87.2569 | 62852 | -1311800
749.8942 | 1389493.5 | -87.17095 | 68580 | -1387800
707.9458 | 1471039.0 | -87.05789 | 75504 | -1469100
668.3439 | 1557103.5 | -86.95153 | 82808 | -1554900
630.9573 | 1648307.8 | -86.83903 | 90890 | -1645800
595.6621 | 1744260.6 | -86.71812 | 99856 | -1741400
562.3413 | 1846253.6 | -86.59797 | 109560 | -1843000
530.8845 | 1953911.8 | -86.46778 | 120380 | -1950200
501.1872 | 2067833.4 | -86.3331 | 132250 | -2063600
473.1512 | 2187749.7 | -86.18427 | 145590 | -2182900
446.6836 | 2315434.0 | -86.03787 | 159990 | -2309900
421.6965 | 2450538.5 | -85.87813 | 176140 | -2444200
398.1071 | 2592771.8 | -85.70782 | 194050 | -2585500
375.8374 | 2743745.0 | -85.5302 | 213830 | -2735400
354.8134 | 2902882.2 | -85.34333 | 235670 | -2893300
334.9655 | 3071417.7 | -85.14551 | 259920 | -3060400
316.2278 | 3249566.8 | -84.93944 | 286640 | -3236900
298.5383 | 3439315.0 | -84.71609 | 316730 | -3424700
281.8383 | 3638402.0 | -84.49154 | 349260 | -3621600
266.0725 | 3848671.5 | -84.24897 | 385660 | -3829300
251.1886 | 4071819.6 | -84.01162 | 424800 | -4049600
237.1374 | 4306554.5 | -83.73074 | 470280 | -4280800
223.8721 | 4554817.0 | -83.44049 | 520320 | -4525000
211.3489 | 4817359.5 | -83.1428 | 575170 | -4782900
199.5262 | 5094269.0 | -82.83606 | 635300 | -5054500
188.3649 | 5386554.2 | -82.50232 | 702870 | -5340500
177.8279 | 5694936.1 | -82.15229 | 777590 | -5641600
167.8804 | 6020849.0 | -81.78046 | 860780 | -5959000
158.4893 | 6364854.7 | -81.39454 | 952370 | -6293200
149.6236 | 6737300.4 | -81.11748 | 1040300 | -6656500
141.2538 | 7123727.7 | -80.68551 | 1153000 | -7029800
133.3521 | 7526975.0 | -80.22057 | 1278500 | -7417600
125.8925 | 7953750.0 | -79.74135 | 1416500 | -7826600
118.8502 | 8403481.9 | -79.24619 | 1568000 | -8255900
112.2018 | 8869393.4 | -78.72782 | 1733700 | -8698300
105.9254 | 9370914.9 | -78.15574 | 1923400 | -9171400
100 | 9895821.0 | -77.57915 | 2128500 | -9664200
94.40608 | 10447641.3 | -76.93024 | 2362600 | -10177000
89.12509 | 11021287.6 | -76.35009 | 2600900 | -10710000
84.13951 | 11620318.6 | -75.57534 | 2894700 | -11254000
79.43282 | 12239294.6 | -74.86941 | 3194700 | -11815000
74.98943 | 12905490.3 | -74.16913 | 3520600 | -12416000
70.79458 | 13609670.5 | -73.37858 | 3893000 | -13041000
66.8344 | 14329533.7 | -72.56235 | 4294100 | -13671000
63.09574 | 15026059.8 | -71.75931 | 4703300 | -14271000
59.56621 | 15784667.9 | -70.93659 | 5155500 | -14919000
56.23413 | 16709431.1 | -70.1133 | 5683900 | -15713000
53.08844 | 17401688.6 | -68.79992 | 6292900 | -16224000
50.11872 | 19988021.4 | -62.22445 | 9314600 | -17685000
47.31512 | 19415848.4 | -66.50371 | 7740900 | -17806000
44.66836 | 20291888.9 | -65.9337 | 8274900 | -18528000
42.16965 | 21106575.0 | -64.67406 | 9028700 | -19078000
39.81072 | 22056417.4 | -63.35456 | 9891600 | -19714000
37.58374 | 23007883.2 | -62.41254 | 10655000 | -20392000
35.48134 | 24097385.9 | -61.21629 | 11603000 | -21120000
33.49654 | 25096464.5 | -59.99007 | 12552000 | -21732000
31.62278 | 26157359.6 | -58.60574 | 13626000 | -22328000
29.85383 | 27149942.8 | -57.22597 | 14697000 | -22828000
28.18383 | 28205792.4 | -56.14317 | 15714000 | -23423000
26.60725 | 29265530.1 | -54.66715 | 16925000 | -23875000
25.11887 | 30267793.4 | -53.33492 | 18074000 | -24279000
23.71374 | 31351154.4 | -52.07116 | 19271000 | -24729000
22.38721 | 32375550.8 | -50.73213 | 20492000 | -25065000
21.13489 | 33369115.6 | -49.36779 | 21730000 | -25324000
19.95262 | 34361077.5 | -48.02927 | 22979000 | -25547000
18.83649 | 35367345.8 | -46.73688 | 24239000 | -25755000
17.78279 | 36310055.2 | -45.38718 | 25501000 | -25848000
16.78804 | 37224545.7 | -44.17498 | 26698000 | -25940000
15.84893 | 38123224.8 | -42.83792 | 27955000 | -25921000
14.96236 | 38957567.4 | -41.5765 | 29143000 | -25853000
14.12537 | 39830981.4 | -40.43731 | 30316000 | -25835000
13.33521 | 40655638.3 | -39.33552 | 31445000 | -25770000
12.58925 | 41468177.3 | -38.24701 | 32567000 | -25671000
11.88502 | 42242412.1 | -37.17833 | 33657000 | -25527000
11.22018 | 42988892.1 | -36.18269 | 34698000 | -25379000
10.59254 | 43678948.6 | -35.20007 | 35692000 | -25178000
10 | 44392369.5 | -34.29647 | 36674000 | -25014000
9.440609 | 45070945.2 | -33.43551 | 37612000 | -24834000
8.912509 | 45713741.9 | -32.62942 | 38499000 | -24649000
8.413951 | 46358217.8 | -31.85276 | 39377000 | -24465000
7.943283 | 46995808.2 | -31.14002 | 40224000 | -24303000
7.498942 | 47639277.6 | -30.51988 | 41039000 | -24193000
7.079458 | 48208319.7 | -29.86812 | 41805000 | -24008000
6.683439 | 48832652.4 | -29.30828 | 42582000 | -23904000
6.309573 | 49615184.7 | -28.87211 | 43448000 | -23957000
5.956622 | 50214559.5 | -28.32834 | 44201000 | -23828000
5.623414 | 50780563.5 | -27.96291 | 44852000 | -23811000
5.308845 | 51364063.2 | -27.56631 | 45533000 | -23770000
5.011872 | 51960666.7 | -27.12674 | 46245000 | -23692000
4.731513 | 52561653.9 | -26.8478 | 46896000 | -23738000
4.466835 | 53149100.9 | -26.553 | 47543000 | -23759000
4.216965 | 53752092.5 | -26.29524 | 48190000 | -23812000
3.981072 | 54381601.3 | -26.04769 | 48858000 | -23880000
3.758374 | 54981738.6 | -25.9578 | 49435000 | -24066000
3.548134 | 55633749.7 | -25.71019 | 50126000 | -24135000
3.349654 | 56272100.7 | -25.61652 | 50741000 | -24329000
3.162277 | 56917668.0 | -25.60746 | 51327000 | -24600000
2.985383 | 57605042.7 | -25.48721 | 51999000 | -24788000
2.818383 | 58284499.5 | -25.55869 | 52581000 | -25146000
2.660725 | 59032160.5 | -25.45162 | 53303000 | -25369000
2.511886 | 59737645.7 | -25.53856 | 53901000 | -25754000
2.371374 | 60500935.6 | -25.52694 | 54595000 | -26072000
2.238721 | 61262242.6 | -25.64819 | 55226000 | -26517000
2.113489 | 62052925.3 | -25.73503 | 55898000 | -26944000
1.995262 | 62861319.0 | -25.84232 | 56575000 | -27401000
1.883649 | 63714893.7 | -25.96422 | 57284000 | -27895000
1.778279 | 64591932.5 | -26.0906 | 58010000 | -28407000
1.678804 | 65456690.5 | -26.22292 | 58720000 | -28923000
1.584893 | 66455234.4 | -26.42856 | 59510000 | -29578000
1.496236 | 67421048.9 | -26.61104 | 60279000 | -30200000
1.412537 | 68525146.1 | -26.84924 | 61138000 | -30949000
1.333521 | 69529345.8 | -27.04009 | 61929000 | -31609000
1.258925 | 70621641.7 | -27.32229 | 62743000 | -32415000
1.188502 | 71778107.9 | -27.5293 | 63651000 | -33176000
1.122018 | 72958853.7 | -27.76801 | 64557000 | -33991000
1.059254 | 74168343.8 | -28.00619 | 65483000 | -34827000
1 | 75509827.8 | -28.26267 | 66508000 | -35755000
0.9440609 | 76816997.9 | -28.44069 | 67546000 | -36584000
0.8912509 | 78069524.4 | -28.70517 | 68475000 | -37497000
0.8413951 | 79692523.6 | -28.97723 | 69716000 | -38608000
0.7943282 | 81046051.7 | -29.18534 | 70757000 | -39521000
0.7498942 | 82395066.9 | -29.45904 | 71742000 | -40522000
0.7079458 | 84137850.0 | -29.76287 | 73039000 | -41767000
0.6683439 | 85667660.0 | -29.90673 | 74260000 | -42713000
0.6309574 | 87347056.2 | -30.27797 | 75432000 | -44040000
0.5956622 | 89265016.7 | -30.50043 | 76913000 | -45306000
0.5623413 | 91020253.3 | -30.72215 | 78246000 | -46500000
0.5308844 | 92835789.0 | -30.9482 | 79619000 | -47742000
0.5011872 | 94806227.9 | -31.19634 | 81097000 | -49107000
0.4731513 | 96945901.0 | -31.30259 | 82834000 | -50369000
0.4466836 | 99118388.6 | -31.50257 | 84510000 | -51793000
0.4216965 | 101202709.5 | -31.57089 | 86224000 | -52985000
0.3981072 | 103225470.5 | -31.7711 | 87758000 | -54351000
0.3758374 | 105518342.7 | -32.0242 | 89461000 | -55954000
0.3548134 | 108140014.7 | -32.11473 | 91593000 | -57489000
0.3349654 | 110367418.9 | -32.21768 | 93374000 | -58841000
0.3162278 | 112880111.9 | -32.41973 | 95287000 | -60517000
0.2985383 | 115595861.1 | -32.38687 | 97615000 | -61917000
0.2818383 | 117902472.0 | -32.54152 | 99392000 | -63421000
0.2660725 | 120939987.4 | -32.51741 | 101980000 | -65012000
0.2511886 | 123471196.2 | -32.63324 | 103980000 | -66583000
0.2371374 | 126622162.4 | -32.56063 | 106720000 | -68147000
0.2238721 | 129252417.2 | -32.68137 | 108790000 | -69792000
0.2113489 | 132086124.5 | -32.50832 | 111390000 | -70986000
0.1995262 | 135403550.9 | -32.62438 | 114040000 | -73000000
0.1883649 | 138191716.2 | -32.54605 | 116490000 | -74344000
0.1778279 | 141704686.0 | -32.35109 | 119710000 | -75827000
0.1678804 | 145098356.3 | -32.3857 | 122530000 | -77717000
0.1584893 | 148043100.8 | -32.31823 | 125110000 | -79147000
0.1496236 | 151496626.0 | -32.083 | 128360000 | -80467000
0.1412538 | 155151889.7 | -32.00437 | 131570000 | -82228000
0.1333521 | 158558919.9 | -31.91506 | 134590000 | -83824000
0.1258925 | 161836097.6 | -31.65412 | 137760000 | -84930000
0.1188502 | 165665241.7 | -31.41573 | 141380000 | -86352000
0.1122018 | 169621497.2 | -31.23139 | 145040000 | -87948000
0.1059254 | 173310932.3 | -31.13867 | 148340000 | -89621000
0.1 | 176737010.3 | -30.95792 | 151560000 | -90915000

## 573K
freq_Hz | ¦Z¦_ohm | phi_deg | Z'_ohm | Z''_ohm
10000000 | 83.04613 | -137.6749 | -61.399 | -55.918
9440609 | 95.43401 | -125.5953 | -55.548 | -77.602
8912509 | 110.6502 | -115.1991 | -47.111 | -100.12
8413952 | 126.571 | -106.2249 | -35.365 | -121.53
7943282 | 142.6797 | -99.16062 | -22.715 | -140.86
7498942 | 159.9052 | -93.9255 | -10.947 | -159.53
7079458 | 179.2603 | -90.10327 | -0.32309 | -179.26
6683440 | 201.7067 | -87.1088 | 10.174 | -201.45
6309574 | 226.522 | -84.50233 | 21.702 | -225.48
5956622 | 253.1312 | -82.20134 | 34.348 | -250.79
5623413 | 280.6276 | -80.22082 | 47.665 | -276.55
5308845 | 308.6454 | -78.71683 | 60.389 | -302.68
5011873 | 337.7609 | -77.55922 | 72.764 | -329.83
4731513 | 366.5029 | -76.91723 | 82.961 | -356.99
4466836 | 397.3104 | -76.83602 | 90.483 | -386.87
4216965 | 430.027 | -77.12769 | 95.801 | -419.22
3981072 | 465.2871 | -77.83561 | 98.044 | -454.84
3758374 | 507.0488 | -78.82791 | 98.244 | -497.44
3548134 | 554.2147 | -79.67487 | 99.334 | -545.24
3349655 | 605.4198 | -80.37649 | 101.21 | -596.9
3162278 | 660.4608 | -80.93402 | 104.07 | -652.21
2985383 | 718.5189 | -81.42129 | 107.18 | -710.48
2818383 | 779.8327 | -81.8673 | 110.32 | -771.99
2660725 | 844.088 | -82.28124 | 113.37 | -836.44
2511887 | 911.7384 | -82.74053 | 115.21 | -904.43
2371374 | 983.7047 | -83.17798 | 116.85 | -976.74
2238721 | 1059.622 | -83.59102 | 118.28 | -1053
2113489 | 1139.785 | -84.0283 | 118.58 | -1133.6
1995262 | 1224.456 | -84.44213 | 118.59 | -1218.7
1883649 | 1313.918 | -84.84351 | 118.09 | -1308.6
1778280 | 1408.971 | -85.23426 | 117.06 | -1404.1
1678804 | 1510.132 | -85.60936 | 115.61 | -1505.7
1584893 | 1615.833 | -85.95112 | 114.09 | -1611.8
1496236 | 1728.435 | -86.28339 | 112.04 | -1724.8
1412538 | 1894.547 | -86.49331 | 115.88 | -1891
1333522 | 2019.38 | -86.68447 | 116.79 | -2016
1258926 | 2151.238 | -86.85616 | 117.98 | -2148
1188502 | 2290.172 | -87.03203 | 118.58 | -2287.1
1122019 | 2436.912 | -87.19865 | 119.1 | -2434
1059254 | 2592.254 | -87.35868 | 119.46 | -2589.5
1000000 | 2756.125 | -87.49897 | 120.27 | -2753.5
944060.9 | 2929.286 | -87.63946 | 120.65 | -2926.8
891250.9 | 3113.292 | -87.754 | 122.01 | -3110.9
841395.1 | 3306.183 | -87.87071 | 122.84 | -3303.9
794328.2 | 3510.773 | -87.9839 | 123.51 | -3508.6
749894.2 | 3727.081 | -88.08511 | 124.54 | -3725
707945.8 | 3956.184 | -88.18546 | 125.27 | -3954.2
668343.9 | 4198.003 | -88.27473 | 126.39 | -4196.1
630957.3 | 4454.216 | -88.3637 | 127.19 | -4452.4
595662.1 | 4725.063 | -88.43459 | 129.08 | -4723.3
562341.3 | 5011.783 | -88.51502 | 129.88 | -5010.1
530884.4 | 5315.829 | -88.58132 | 131.61 | -5314.2
501187.2 | 5637.294 | -88.63753 | 134.04 | -5635.7
473151.3 | 5977.05 | -88.69505 | 136.12 | -5975.5
446683.6 | 6337.416 | -88.74656 | 138.63 | -6335.9
421696.5 | 6718.383 | -88.79624 | 141.14 | -6716.9
398107.2 | 7122.866 | -88.83749 | 144.51 | -7121.4
375837.4 | 7549.579 | -88.86579 | 149.44 | -7548.1
354813.4 | 8002.36 | -88.90533 | 152.88 | -8000.9
334965.4 | 8481.286 | -88.92749 | 158.75 | -8479.8
316227.8 | 8988.506 | -88.95111 | 164.54 | -8987
298538.3 | 9527.338 | -88.97062 | 171.16 | -9525.8
281838.3 | 10095.58 | -88.98554 | 178.74 | -10094
266072.5 | 10697.67 | -88.98827 | 188.89 | -10696
251188.6 | 11333.77 | -88.98671 | 200.43 | -11332
237137.4 | 12010.87 | -88.98816 | 212.1 | -12009
223872.1 | 12724.02 | -88.978 | 226.95 | -12722
211348.9 | 13482.15 | -88.9761 | 240.92 | -13480
199526.2 | 14282.33 | -88.96413 | 258.2 | -14280
188364.9 | 15128.56 | -88.94538 | 278.45 | -15126
177828 | 16026.79 | -88.93051 | 299.14 | -16024
167880.4 | 16976.06 | -88.91228 | 322.26 | -16973
158489.3 | 17977.41 | -88.88384 | 350.19 | -17974
149623.6 | 19037.79 | -88.8564 | 379.96 | -19034
141253.8 | 20202.08 | -88.84808 | 406.13 | -20198
133352.1 | 21388.54 | -88.82006 | 440.44 | -21384
125892.5 | 22646.07 | -88.78741 | 479.24 | -22641
118850.2 | 23975.52 | -88.77001 | 514.65 | -23970
112201.9 | 25386.97 | -88.75707 | 550.68 | -25381
105925.4 | 26885.56 | -88.73407 | 593.98 | -26879
100000 | 28477.24 | -88.70824 | 641.98 | -28470
94406.09 | 30159.01 | -88.67951 | 695.01 | -30151
89125.09 | 31936.98 | -88.64097 | 757.46 | -31928
84139.52 | 33820.21 | -88.59243 | 830.77 | -33810
79432.83 | 35813.49 | -88.54841 | 907.24 | -35802
74989.42 | 37922.88 | -88.50664 | 988.31 | -37910
70794.58 | 40159.65 | -88.45241 | 1084.6 | -40145
66834.39 | 42523.65 | -88.39667 | 1189.8 | -42507
63095.73 | 45009.31 | -88.32147 | 1318.4 | -44990
59566.21 | 47657.97 | -88.26011 | 1447 | -47636
56234.13 | 50454.95 | -88.1981 | 1586.5 | -50430
53088.44 | 53417.35 | -88.13323 | 1740.1 | -53389
50118.72 | 56559.26 | -88.06486 | 1909.9 | -56527
47315.13 | 59882.86 | -87.98964 | 2100.7 | -59846
44668.36 | 63396.97 | -87.91492 | 2306.6 | -63355
42169.65 | 67124.3 | -87.82636 | 2545.9 | -67076
39810.72 | 71070.06 | -87.74459 | 2796.9 | -71015
37583.74 | 75244.67 | -87.66144 | 3070.3 | -75182
35481.34 | 79666.22 | -87.56017 | 3391.4 | -79594
33496.54 | 84339.07 | -87.45683 | 3742.3 | -84256
31622.78 | 89310.42 | -87.33731 | 4149 | -89214
29853.82 | 94560.03 | -87.22313 | 4581.1 | -94449
28183.83 | 100109.3 | -87.09944 | 5065.8 | -99981
26607.25 | 105989.1 | -86.96013 | 5620.7 | -105840
25118.86 | 112202.6 | -86.82144 | 6221.4 | -112030
23713.74 | 118800.7 | -86.66877 | 6903.3 | -118600
22387.21 | 125763.6 | -86.50716 | 7662 | -125530
21134.89 | 133131.4 | -86.34074 | 8496.8 | -132860
19952.62 | 140925.9 | -86.16288 | 9430.8 | -140610
18836.49 | 149178.9 | -85.97004 | 10484 | -148810
17782.79 | 157889.7 | -85.77182 | 11641 | -157460
16788.04 | 167123.1 | -85.55307 | 12958 | -166620
15848.93 | 176868.1 | -85.32643 | 14411 | -176280
14962.36 | 187177.3 | -85.08836 | 16026 | -186490
14125.38 | 198299.3 | -84.88627 | 17675 | -197510
13335.21 | 209886.7 | -84.64307 | 19595 | -208970
12589.25 | 222055.3 | -84.35924 | 21826 | -220980
11885.02 | 234969.3 | -84.06546 | 24294 | -233710
11220.18 | 248607.8 | -83.7709 | 26975 | -247140
10592.54 | 262989.9 | -83.44371 | 30028 | -261270
10000 | 278202.2 | -83.10463 | 33400 | -276190
9440.608 | 294308.8 | -82.74106 | 37187 | -291950
8912.51 | 311301.8 | -82.36224 | 41375 | -308540
8413.951 | 329224.1 | -81.97489 | 45962 | -326000
7943.282 | 348076.5 | -81.55226 | 51135 | -344300
7498.942 | 368017.4 | -81.10364 | 56913 | -363590
7079.458 | 389073.5 | -80.63699 | 63298 | -383890
6683.439 | 411205.5 | -80.14684 | 70367 | -405140
6309.573 | 434532 | -79.62686 | 78241 | -427430
5956.621 | 459125.3 | -79.07884 | 86985 | -450810
5623.413 | 484960.8 | -78.50888 | 96612 | -475240
5308.845 | 512139.4 | -77.8993 | 107360 | -500760
5011.872 | 540675.6 | -77.26257 | 119210 | -527370
4731.513 | 570631.9 | -76.60132 | 132230 | -555100
4466.836 | 602083 | -75.89475 | 146730 | -583930
4216.965 | 635050.3 | -75.15715 | 162680 | -613860
3981.072 | 669457.3 | -74.38848 | 180160 | -644760
3758.374 | 705563.2 | -73.57797 | 199470 | -676780
3548.134 | 743227.7 | -72.73772 | 220550 | -709750
3349.655 | 782505.3 | -71.84267 | 243850 | -743540
3162.278 | 823329.3 | -70.91827 | 269160 | -778090
2985.383 | 865778.4 | -69.95447 | 296760 | -813330
2818.383 | 909765.7 | -68.94743 | 326810 | -849040
2660.725 | 955333.3 | -67.9058 | 359330 | -885180
2511.886 | 1002372.4 | -66.82092 | 394540 | -921460
2371.374 | 1050847.3 | -65.69394 | 432540 | -957700
2238.721 | 1100584.4 | -64.53251 | 473250 | -993640
2113.489 | 1151836.3 | -63.33128 | 516980 | -1029300
1995.262 | 1204187.1 | -62.08789 | 563700 | -1064100
1883.649 | 1257308.0 | -60.82505 | 612910 | -1097800
1778.279 | 1311519.1 | -59.52212 | 665210 | -1130300
1678.804 | 1366376.7 | -58.18619 | 720300 | -1161100
1584.893 | 1421804.7 | -56.82831 | 777940 | -1190100
1496.236 | 1477420.2 | -55.43975 | 838100 | -1216700
1412.537 | 1533507.3 | -54.12519 | 898660 | -1242600
1333.521 | 1589801.3 | -52.69733 | 963460 | -1264600
1258.925 | 1645651.2 | -51.2657 | 1029700 | -1283700
1188.502 | 1700778.2 | -49.80795 | 1097600 | -1299200
1122.018 | 1755498.6 | -48.39221 | 1165700 | -1312600
1059.254 | 1809459.7 | -46.93712 | 1235500 | -1322000
1000 | 1862168.5 | -45.50911 | 1305000 | -1328400
944.0609 | 1913885.7 | -44.0876 | 1374700 | -1331600
891.2509 | 1964486.2 | -42.66686 | 1444500 | -1331400
841.3951 | 2013361.3 | -41.27266 | 1513200 | -1328100
794.3282 | 2060590.2 | -39.9049 | 1580700 | -1321900
749.8942 | 2106477.6 | -38.52388 | 1648000 | -1312000
707.9458 | 2150507.4 | -37.25036 | 1711800 | -1301700
668.3439 | 2193323.8 | -35.94825 | 1775600 | -1287600
630.9573 | 2234142.9 | -34.68591 | 1837100 | -1271400
595.6621 | 2273428.2 | -33.46709 | 1896500 | -1253700
562.3413 | 2310000.6 | -32.30721 | 1952400 | -1234600
530.8845 | 2345979.4 | -31.17486 | 2007200 | -1214400
501.1872 | 2380109.3 | -30.09303 | 2059300 | -1193400
473.1512 | 2412994.7 | -29.03685 | 2109700 | -1171200
446.6836 | 2444412.6 | -28.02437 | 2157800 | -1148500
421.6965 | 2474567.6 | -27.0538 | 2203800 | -1125500
398.1071 | 2503033.5 | -26.14124 | 2247000 | -1102800
375.8374 | 2530215.8 | -25.27476 | 2288000 | -1080300
354.8134 | 2557053.9 | -24.43617 | 2328000 | -1057800
334.9655 | 2581994.8 | -23.64119 | 2365300 | -1035400
316.2278 | 2606483.2 | -22.89177 | 2401200 | -1013900
298.5383 | 2630598.0 | -22.17654 | 2436000 | -992950
281.8383 | 2653069.8 | -21.51548 | 2468200 | -973020
266.0725 | 2674992.8 | -20.88139 | 2499300 | -953460
251.1886 | 2695924.2 | -20.28024 | 2528800 | -934440
237.1374 | 2717160.1 | -19.73289 | 2557600 | -917410
223.8721 | 2737273.8 | -19.21379 | 2584800 | -900820
211.3489 | 2757233.0 | -18.73105 | 2611200 | -885420
199.5262 | 2776630.5 | -18.29367 | 2636300 | -871550
188.3649 | 2795905.0 | -17.87115 | 2661000 | -858000
177.8279 | 2814622.5 | -17.48328 | 2684600 | -845590
167.8804 | 2833371.9 | -17.12866 | 2707700 | -834480
158.4893 | 2851963.1 | -16.80277 | 2730200 | -824440
149.6236 | 2877476.1 | -16.6035 | 2757500 | -822230
141.2538 | 2895439.6 | -16.33931 | 2778500 | -814560
133.3521 | 2914079.2 | -16.07776 | 2800100 | -807030
125.8925 | 2933065.6 | -15.8679 | 2821300 | -801960
118.8502 | 2951627.5 | -15.679 | 2841800 | -797670
112.2018 | 2970790.9 | -15.50322 | 2862700 | -794070
105.9254 | 2981580.7 | -15.26397 | 2876400 | -784950
100 | 3000738.2 | -15.13153 | 2896700 | -783300
94.40608 | 3019688.9 | -15.03628 | 2916300 | -783400
89.12509 | 3040378.3 | -14.95478 | 2937400 | -784590
84.13951 | 3059823.4 | -14.88836 | 2957100 | -786180
79.43282 | 3079222.9 | -14.86286 | 2976200 | -789840
74.98943 | 3100620.3 | -14.83268 | 2997300 | -793750
70.79458 | 3121964.9 | -14.83507 | 3017900 | -799340
66.8344 | 3143256.4 | -14.84089 | 3038400 | -805100
63.09574 | 3167431.8 | -14.87397 | 3061300 | -813060
59.56621 | 3190674.7 | -14.89244 | 3083500 | -820020
56.23413 | 3209210.5 | -14.95574 | 3100500 | -828210
53.08844 | 3238679.8 | -14.99484 | 3128400 | -837950
50.11872 | 3294697.9 | -16.28565 | 3162500 | -923920
47.31512 | 3284648.0 | -15.34829 | 3167500 | -869400
44.66836 | 3309016.0 | -15.35476 | 3190900 | -876210
42.16965 | 3340384.4 | -15.46763 | 3219400 | -890860
39.81072 | 3367851.6 | -15.63088 | 3243300 | -907430
37.58374 | 3395661.9 | -15.77314 | 3267800 | -923040
35.48134 | 3427748.3 | -15.91263 | 3296400 | -939790
33.49654 | 3457167.3 | -16.04458 | 3322500 | -955510
31.62278 | 3490313.0 | -16.24263 | 3351000 | -976260
29.85383 | 3522440.3 | -16.40151 | 3379100 | -994620
28.18383 | 3556540.7 | -16.58382 | 3408600 | -1015100
26.60725 | 3590540.7 | -16.78866 | 3437500 | -1037100
25.11887 | 3627391.4 | -17.01575 | 3468600 | -1061500
23.71374 | 3665286.5 | -17.20892 | 3501200 | -1084400
22.38721 | 3703313.9 | -17.42851 | 3533300 | -1109200
21.13489 | 3743946.3 | -17.61996 | 3568300 | -1133300
19.95262 | 3785456.1 | -17.83186 | 3603600 | -1159200
18.83649 | 3827739.7 | -18.04822 | 3639400 | -1185900
17.78279 | 3872831.8 | -18.24173 | 3678200 | -1212300
16.78804 | 3918031.2 | -18.47056 | 3716200 | -1241300
15.84893 | 3965567.8 | -18.69218 | 3756400 | -1270900
14.96236 | 4015340.8 | -18.90243 | 3798800 | -1300800
14.12537 | 4065966.5 | -19.11854 | 3841700 | -1331700
13.33521 | 4118866.9 | -19.33324 | 3886600 | -1363600
12.58925 | 4173070.1 | -19.52914 | 3933000 | -1395000
11.88502 | 4229365.2 | -19.71297 | 3981500 | -1426600
11.22018 | 4287118.0 | -19.92065 | 4030600 | -1460700
10.59254 | 4346096.1 | -20.12277 | 4080800 | -1495200
10 | 4407297.9 | -20.3021 | 4133500 | -1529200
9.440609 | 4471093.6 | -20.4725 | 4188700 | -1563800
8.912509 | 4535746.9 | -20.63692 | 4244700 | -1598600
8.413951 | 4602831.7 | -20.78405 | 4303300 | -1633300
7.943283 | 4672237.2 | -20.92147 | 4364200 | -1668400
7.498942 | 4742359.5 | -21.08661 | 4424800 | -1706200
7.079458 | 4815012.5 | -21.19838 | 4489200 | -1741100
6.683439 | 4890638.2 | -21.2795 | 4557200 | -1774900
6.309573 | 4967398.8 | -21.36917 | 4625900 | -1810000
5.956622 | 5045664.4 | -21.47752 | 4695300 | -1847400
5.623414 | 5126176.0 | -21.53304 | 4768400 | -1881500
5.308845 | 5208911.2 | -21.56182 | 4844400 | -1914300
5.011872 | 5292383.9 | -21.60982 | 4920400 | -1949100
4.731513 | 5377968.9 | -21.61762 | 4999700 | -1981300
4.466835 | 5465564.2 | -21.61005 | 5081400 | -2012900
4.216965 | 5554188.3 | -21.58188 | 5164800 | -2043000
3.981072 | 5643650.8 | -21.55124 | 5249100 | -2073100
3.758374 | 5735671.7 | -21.49645 | 5336700 | -2101800
3.548134 | 5828021.9 | -21.40306 | 5426100 | -2126800
3.349654 | 5920709.8 | -21.32592 | 5515300 | -2153200
3.162277 | 6016114.7 | -21.18596 | 5609500 | -2174200
2.985383 | 6110393.2 | -21.0847 | 5701300 | -2198200
2.818383 | 6208151.3 | -20.90214 | 5799600 | -2214900
2.660725 | 6301864.1 | -20.7627 | 5892600 | -2234000
2.511886 | 6399739.7 | -20.56275 | 5992000 | -2247800
2.371374 | 6495628.6 | -20.37558 | 6089200 | -2261600
2.238721 | 6592837.2 | -20.16301 | 6188800 | -2272500
2.113489 | 6688640.4 | -19.93393 | 6287900 | -2280400
1.995262 | 6783517.6 | -19.70456 | 6386300 | -2287200
1.883649 | 6878759.7 | -19.45514 | 6486000 | -2291100
1.778279 | 6974809.1 | -19.18363 | 6587500 | -2291900
1.678804 | 7067054.1 | -18.91592 | 6685400 | -2291000
1.584893 | 7162161.8 | -18.63935 | 6786500 | -2289100
1.496236 | 7254620.6 | -18.35078 | 6885700 | -2284000
1.412537 | 7344137.9 | -18.05773 | 6982400 | -2276500
1.333521 | 7434356.8 | -17.76643 | 7079800 | -2268500
1.258925 | 7519103.6 | -17.46694 | 7172400 | -2256900
1.188502 | 7608335.4 | -17.15865 | 7269700 | -2244600
1.122018 | 7693754.4 | -16.84326 | 7363700 | -2229300
1.059254 | 7776263.6 | -16.55012 | 7454100 | -2215100
1 | 7861494.3 | -16.2168 | 7548700 | -2195500
0.9440609 | 7944193.9 | -15.92261 | 7639400 | -2179400
0.8912509 | 8021363.5 | -15.62593 | 7724900 | -2160600
0.8413951 | 8097445.2 | -15.33083 | 7809300 | -2140900
0.7943282 | 8177824.9 | -14.99654 | 7899300 | -2116100
0.7498942 | 8251133.1 | -14.7015 | 7981000 | -2094000
0.7079458 | 8325872.2 | -14.38892 | 8064700 | -2069000
0.6683439 | 8393653.7 | -14.09916 | 8140800 | -2044700
0.6309574 | 8465314.4 | -13.80446 | 8220800 | -2019900
0.5956622 | 8535637.4 | -13.53725 | 8298500 | -1998000
0.5623413 | 8597999.2 | -13.2475 | 8369200 | -1970300
0.5308844 | 8662615.8 | -12.97037 | 8441600 | -1944300
0.5011872 | 8726387.9 | -12.69082 | 8513200 | -1917100
0.4731513 | 8792364.4 | -12.44116 | 8585900 | -1894200
0.4466836 | 8853446.8 | -12.15397 | 8655000 | -1864000
0.4216965 | 8912235.3 | -11.90631 | 8720500 | -1838700
0.3981072 | 8976571.6 | -11.65154 | 8791600 | -1812900
0.3758374 | 9036003.5 | -11.40108 | 8857700 | -1786200
0.3548134 | 9089681.9 | -11.15677 | 8917900 | -1758800
0.3349654 | 9152136.7 | -10.93043 | 8986100 | -1735400
0.3162278 | 9206218.5 | -10.70831 | 9045900 | -1710600
0.2985383 | 9256879.4 | -10.47525 | 9102600 | -1683000
0.2818383 | 9312287.4 | -10.25587 | 9163500 | -1658000
0.2660725 | 9366306.2 | -10.03204 | 9223100 | -1631600
0.2511886 | 9417000.5 | -9.813813 | 9279200 | -1605100
0.2371374 | 9470889.5 | -9.602157 | 9338200 | -1579800
0.2238721 | 9520692.3 | -9.427596 | 9392100 | -1559500
0.2113489 | 9575278.4 | -9.192684 | 9452300 | -1529700
0.1995262 | 9626814.3 | -9.022504 | 9507700 | -1509700
0.1883649 | 9676767.9 | -8.821519 | 9562300 | -1484000
0.1778279 | 9727685.1 | -8.667124 | 9616600 | -1465900
0.1678804 | 9780763.4 | -8.473413 | 9674000 | -1441200
0.1584893 | 9830471.9 | -8.332458 | 9726700 | -1424600
0.1496236 | 9890019.9 | -8.118632 | 9790900 | -1396700
0.1412538 | 9943625.9 | -8.01056 | 9846600 | -1385700
0.1333521 | 10001958.0 | -7.821848 | 9908900 | -1361200
0.1258925 | 10085643.4 | -7.704375 | 9994600 | -1352100
0.1188502 | 10140833.3 | -7.54648 | 10053000 | -1331800
0.1122018 | 10211968.6 | -7.396285 | 10127000 | -1314600
0.1059254 | 10283523.9 | -7.30746 | 10200000 | -1308000
0.1 | 10361096.4 | -7.173304 | 10280000 | -1293800

## 673K
freq_Hz | ¦Z¦_ohm | phi_deg | Z'_ohm | Z''_ohm
10000000 | 105.6873 | -138.2095 | -78.799 | -70.431
9440609 | 133.7911 | -124.9815 | -76.704 | -109.62
8912509 | 161.1269 | -113.645 | -64.623 | -147.6
8413952 | 191.5165 | -103.7852 | -45.635 | -186
7943282 | 224.8801 | -89.9611 | 0.15267 | -224.88
7498942 | 188.0144 | -82.79553 | 23.579 | -186.53
7079458 | 140.4522 | -61.14149 | 67.789 | -123.01
6683440 | 263.4836 | -88.24519 | 8.0685 | -263.36
6309574 | 305.009 | -85.6989 | 22.875 | -304.15
5956622 | 347.1019 | -83.17194 | 41.267 | -344.64
5623413 | 389.8131 | -80.85654 | 61.944 | -384.86
5308845 | 432.6867 | -78.9743 | 82.751 | -424.7
5011873 | 476.8295 | -77.44643 | 103.64 | -465.43
4731513 | 519.7859 | -76.46504 | 121.65 | -505.35
4466836 | 565.2072 | -76.12283 | 135.56 | -548.71
4216965 | 613.4228 | -76.22903 | 146.02 | -595.79
3981072 | 665.0433 | -76.87107 | 151.06 | -647.66
3758374 | 727.939 | -77.92009 | 152.34 | -711.82
3548134 | 800.3115 | -78.77066 | 155.85 | -784.99
3349655 | 880.1402 | -79.42801 | 161.48 | -865.2
3162278 | 966.3399 | -79.89843 | 169.49 | -951.36
2985383 | 1057.928 | -80.26701 | 178.85 | -1042.7
2818383 | 1154.476 | -80.57766 | 189 | -1138.9
2660725 | 1255.666 | -80.85349 | 199.6 | -1239.7
2511887 | 1362.628 | -81.17587 | 209.03 | -1346.5
2371374 | 1475.832 | -81.46827 | 218.95 | -1459.5
2238721 | 1595.374 | -81.75887 | 228.68 | -1578.9
2113489 | 1721.358 | -82.04661 | 238.18 | -1704.8
1995262 | 1854.58 | -82.33298 | 247.43 | -1838
1883649 | 1995.44 | -82.61777 | 256.39 | -1978.9
1778280 | 2145.153 | -82.8775 | 265.98 | -2128.6
1678804 | 2303.12 | -83.11252 | 276.19 | -2286.5
1584893 | 2470.285 | -83.3369 | 286.63 | -2453.6
1496236 | 2646.998 | -83.52241 | 298.62 | -2630.1
1412538 | 2905.739 | -83.99608 | 303.93 | -2889.8
1333522 | 3102.778 | -84.02114 | 323.19 | -3085.9
1258926 | 3308.317 | -84.01765 | 344.8 | -3290.3
1188502 | 3526.112 | -84.00064 | 368.54 | -3506.8
1122019 | 3755.66 | -83.9729 | 394.34 | -3734.9
1059254 | 3997.227 | -83.92784 | 422.83 | -3974.8
1000000 | 4253.378 | -83.86276 | 454.73 | -4229
944060.9 | 4523.279 | -83.7623 | 491.47 | -4496.5
891250.9 | 4809.028 | -83.64744 | 532.1 | -4779.5
841395.1 | 5108.904 | -83.49373 | 578.9 | -5076
794328.2 | 5426.073 | -83.34395 | 628.93 | -5389.5
749894.2 | 5761.141 | -83.15695 | 686.44 | -5720.1
707945.8 | 6113.612 | -82.95082 | 750.27 | -6067.4
668343.9 | 6485.152 | -82.72185 | 821.58 | -6432.9
630957.3 | 6879.213 | -82.47066 | 901.41 | -6819.9
595662.1 | 7293.96 | -82.18409 | 991.91 | -7226.2
562341.3 | 7729.172 | -81.88091 | 1091.6 | -7651.7
530884.4 | 8189.18 | -81.56039 | 1201.9 | -8100.5
501187.2 | 8673.704 | -81.19568 | 1327.6 | -8571.5
473151.3 | 9185.681 | -80.80706 | 1467.5 | -9067.7
446683.6 | 9724.676 | -80.38967 | 1623.5 | -9588.2
421696.5 | 10290.78 | -79.95406 | 1795.1 | -10133
398107.2 | 10893.44 | -79.47042 | 1990.7 | -10710
375837.4 | 11513.42 | -78.977 | 2201.4 | -11301
354813.4 | 12173.25 | -78.40899 | 2445.9 | -11925
334965.4 | 12863.5 | -77.86368 | 2704.4 | -12576
316227.8 | 13590.74 | -77.2571 | 2997.8 | -13256
298538.3 | 14353.22 | -76.62638 | 3319.9 | -13964
281838.3 | 15148.99 | -75.95312 | 3676.9 | -14696
266072.5 | 15983.45 | -75.23969 | 4072.2 | -15456
251188.6 | 16852.52 | -74.49238 | 4505.8 | -16239
237137.4 | 17757.78 | -73.72291 | 4977.2 | -17046
223872.1 | 18706.26 | -72.89678 | 5501.4 | -17879
211348.9 | 19687.03 | -72.05209 | 6066.6 | -18729
199526.2 | 20707.82 | -71.15679 | 6688.2 | -19598
188364.9 | 21762.88 | -70.24452 | 7356 | -20482
177828 | 22859.64 | -69.26518 | 8093.3 | -21379
167880.4 | 23990.97 | -68.27553 | 8880.1 | -22287
158489.3 | 25152.25 | -67.25334 | 9725.3 | -23196
149623.6 | 26339.08 | -66.18814 | 10634 | -24097
141253.8 | 27626.64 | -65.16127 | 11605 | -25071
133352.1 | 28880.42 | -64.03827 | 12643 | -25966
125892.5 | 30155.96 | -62.91578 | 13730 | -26849
118850.2 | 31467.11 | -61.77274 | 14883 | -27725
112201.9 | 32802.84 | -60.60609 | 16100 | -28580
105925.4 | 34157.3 | -59.42432 | 17375 | -29408
100000 | 35529.88 | -58.20128 | 18722 | -30197
94406.09 | 36916.13 | -56.97587 | 20119 | -30952
89125.09 | 38310.36 | -55.73419 | 21570 | -31661
84139.52 | 39704.27 | -54.48296 | 23066 | -32317
79432.83 | 41093.05 | -53.22213 | 24603 | -32914
74989.42 | 42483.02 | -51.96261 | 26177 | -33460
70794.58 | 43866.77 | -50.70232 | 27783 | -33947
66834.39 | 45230.35 | -49.45628 | 29401 | -34371
63095.73 | 46579.43 | -48.19291 | 31051 | -34720
59566.21 | 47908 | -46.97249 | 32690 | -35022
56234.13 | 49228.89 | -45.7621 | 34344 | -35270
53088.44 | 50517.02 | -44.58777 | 35977 | -35463
50118.72 | 51781.91 | -43.42483 | 37608 | -35595
47315.13 | 53023.64 | -42.29186 | 39223 | -35680
44668.36 | 54242.53 | -41.1902 | 40819 | -35722
42169.65 | 55431.87 | -40.12571 | 42385 | -35724
39810.72 | 56596.37 | -39.09744 | 43923 | -35692
37583.74 | 57729.38 | -38.10366 | 45427 | -35624
35481.34 | 58838.25 | -37.13944 | 46904 | -35524
33496.54 | 59934.07 | -36.21848 | 48353 | -35413
31622.78 | 60995.52 | -35.3337 | 49760 | -35276
29853.82 | 62037.9 | -34.49031 | 51133 | -35130
28183.83 | 63062.48 | -33.69687 | 52467 | -34987
26607.25 | 64073.04 | -32.94278 | 53771 | -34843
25118.86 | 65046.7 | -32.21995 | 55030 | -34681
23713.74 | 66038.16 | -31.53782 | 56284 | -34542
22387.21 | 67005.4 | -30.89997 | 57495 | -34410
21134.89 | 67963.94 | -30.30128 | 58679 | -34291
19952.62 | 68915.56 | -29.7356 | 59841 | -34182
18836.49 | 69857.97 | -29.21608 | 60971 | -34098
17782.79 | 70799.47 | -28.72439 | 62087 | -34026
16788.04 | 71741.13 | -28.27041 | 63184 | -33979
15848.93 | 72685.65 | -27.85293 | 64265 | -33959
14962.36 | 73633 | -27.46673 | 65333 | -33962
14125.38 | 74655.76 | -27.1379 | 66437 | -34053
13335.21 | 75622.37 | -26.82595 | 67484 | -34127
12589.25 | 76596.09 | -26.51588 | 68539 | -34196
11885.02 | 77579.86 | -26.23708 | 69587 | -34297
11220.18 | 78587.22 | -26.00619 | 70630 | -34458
10592.54 | 79606.9 | -25.78609 | 71680 | -34630
10000 | 80641.99 | -25.59271 | 72730 | -34835
9440.608 | 81698.54 | -25.4199 | 73789 | -35069
8912.51 | 82779.37 | -25.26983 | 74858 | -35337
8413.951 | 83879.94 | -25.1371 | 75936 | -35631
7943.282 | 84999.62 | -25.02202 | 77022 | -35952
7498.942 | 86143.63 | -24.92379 | 78121 | -36302
7079.458 | 87319.69 | -24.83728 | 79243 | -36678
6683.439 | 88522.69 | -24.76434 | 80382 | -37081
6309.573 | 89748.5 | -24.70496 | 81534 | -37510
5956.621 | 91006.15 | -24.65602 | 82709 | -37965
5623.413 | 92290.08 | -24.62008 | 83900 | -38448
5308.845 | 93616.11 | -24.59287 | 85124 | -38960
5011.872 | 94966.13 | -24.57772 | 86362 | -39499
4731.513 | 96348.61 | -24.5666 | 87627 | -40057
4466.836 | 97765.36 | -24.55886 | 88921 | -40634
4216.965 | 99213.25 | -24.55455 | 90241 | -41229
3981.072 | 100716.9 | -24.5609 | 91604 | -41864
3758.374 | 102235.1 | -24.57011 | 92978 | -42510
3548.134 | 103796 | -24.58283 | 94388 | -43180
3349.655 | 105396.9 | -24.59958 | 95831 | -43874
3162.278 | 107038.7 | -24.61345 | 97313 | -44581
2985.383 | 108701.5 | -24.62704 | 98814 | -45297
2818.383 | 110417.8 | -24.64463 | 100360 | -46043
2660.725 | 112163.4 | -24.66493 | 101930 | -46807
2511.886 | 113967.3 | -24.68827 | 103550 | -47602
2371.374 | 115792.7 | -24.69838 | 105200 | -48383
2238.721 | 117412.1 | -24.7582 | 106620 | -49171
2113.489 | 119315.5 | -24.7793 | 108330 | -50008
1995.262 | 121279.2 | -24.79385 | 110100 | -50859
1883.649 | 123269.1 | -24.81205 | 111890 | -51729
1778.279 | 125298.6 | -24.82531 | 113720 | -52607
1678.804 | 127398.2 | -24.82059 | 115630 | -53479
1584.893 | 129526 | -24.82195 | 117560 | -54375
1496.236 | 131686.6 | -24.82291 | 119520 | -55284
1412.537 | 133884.1 | -24.80709 | 121530 | -56173
1333.521 | 136143.6 | -24.78807 | 123600 | -57080
1258.925 | 138445.8 | -24.76838 | 125710 | -58002
1188.502 | 140791.3 | -24.73896 | 127870 | -58919
1122.018 | 143171.5 | -24.70236 | 130070 | -59832
1059.254 | 145607.5 | -24.65817 | 132330 | -60748
1000 | 148086.2 | -24.60492 | 134640 | -61657
944.0609 | 150600.9 | -24.54676 | 136990 | -62565
891.2509 | 153139.4 | -24.47374 | 139380 | -63442
841.3951 | 155744.7 | -24.39481 | 141840 | -64326
794.3282 | 158386 | -24.30312 | 144350 | -65186
749.8942 | 161072.5 | -24.2065 | 146910 | -66044
707.9458 | 163763 | -24.09869 | 149490 | -66866
668.3439 | 166529.8 | -23.97674 | 152160 | -67672
630.9573 | 169323.3 | -23.84526 | 154870 | -68452
595.6621 | 172116.8 | -23.70074 | 157600 | -69184
562.3413 | 174986.6 | -23.55187 | 160410 | -69921
530.8845 | 177852.9 | -23.3881 | 163240 | -70600
501.1872 | 180769.1 | -23.21707 | 166130 | -71262
473.1512 | 183680.5 | -23.03095 | 169040 | -71861
446.6836 | 186607.1 | -22.83659 | 171980 | -72423
421.6965 | 189583.5 | -22.63567 | 174980 | -72965
398.1071 | 192591.1 | -22.42292 | 178030 | -73462
375.8374 | 195576.4 | -22.19881 | 181080 | -73893
354.8134 | 198582.6 | -21.96348 | 184170 | -74273
334.9655 | 201608.1 | -21.72357 | 187290 | -74621
316.2278 | 204620.1 | -21.46343 | 190430 | -74872
298.5383 | 207622.1 | -21.19312 | 193580 | -75058
281.8383 | 210640 | -20.93108 | 196740 | -75250
266.0725 | 213634.4 | -20.64915 | 199910 | -75337
251.1886 | 216616.2 | -20.36237 | 203080 | -75373
237.1374 | 219609.1 | -20.02673 | 206330 | -75207
223.8721 | 222553.9 | -19.72136 | 209500 | -75100
211.3489 | 225498.7 | -19.41187 | 212680 | -74946
199.5262 | 228446 | -19.09984 | 215870 | -74751
188.3649 | 231358.3 | -18.78094 | 219040 | -74486
177.8279 | 234176.8 | -18.45011 | 222140 | -74112
167.8804 | 237039.2 | -18.11514 | 225290 | -73702
158.4893 | 239832.8 | -17.77798 | 228380 | -73228
149.6236 | 242616 | -17.44255 | 231460 | -72724
141.2538 | 245319.9 | -17.0961 | 234480 | -72118
133.3521 | 247991.6 | -16.7497 | 237470 | -71469
125.8925 | 250624.9 | -16.39838 | 240430 | -70755
118.8502 | 253217.2 | -16.04753 | 243350 | -69998
112.2018 | 255737 | -15.69661 | 246200 | -69188
105.9254 | 258209.1 | -15.33993 | 249010 | -68308
100 | 260616.5 | -14.98828 | 251750 | -67401
94.40608 | 262957 | -14.63098 | 254430 | -66421
89.12509 | 265264.8 | -14.27879 | 257070 | -65425
84.13951 | 267489.4 | -13.92351 | 259630 | -64365
79.43282 | 269667 | -13.57813 | 262130 | -63310
74.98943 | 271755.6 | -13.23278 | 264540 | -62207
70.79458 | 273794.5 | -12.88526 | 266900 | -61056
66.8344 | 275755.9 | -12.54736 | 269170 | -59907
63.09574 | 277667.5 | -12.21625 | 271380 | -58755
59.56621 | 279522.7 | -11.8856 | 273530 | -57570
56.23413 | 281336.6 | -11.55976 | 275630 | -56377
53.08844 | 282998.5 | -11.24045 | 277570 | -55164
50.11872 | 284282.8 | -10.84016 | 279210 | -53465
47.31512 | 286221.4 | -10.60778 | 281330 | -52689
44.66836 | 287806.8 | -10.30981 | 283160 | -51509
42.16965 | 289264 | -10.02209 | 284850 | -50340
39.81072 | 290662.3 | -9.731298 | 286480 | -49130
37.58374 | 292024.2 | -9.451484 | 288060 | -47954
35.48134 | 293318.4 | -9.181974 | 289560 | -46805
33.49654 | 294592.5 | -8.919584 | 291030 | -45676
31.62278 | 295804.8 | -8.663032 | 292430 | -44555
29.85383 | 296935.7 | -8.413601 | 293740 | -43447
28.18383 | 298056.1 | -8.17137 | 295030 | -42364
26.60725 | 299128.4 | -7.941081 | 296260 | -41326
25.11887 | 300152.7 | -7.708992 | 297440 | -40263
23.71374 | 301150.6 | -7.491549 | 298580 | -39264
22.38721 | 302087.9 | -7.284 | 299650 | -38301
21.13489 | 302999.2 | -7.078248 | 300690 | -37337
19.95262 | 303870.9 | -6.884409 | 301680 | -36424
18.83649 | 304749.2 | -6.696722 | 302670 | -35538
17.78279 | 305553.5 | -6.515543 | 303580 | -34672
16.78804 | 306354.4 | -6.341286 | 304480 | -33837
15.84893 | 307120.2 | -6.17208 | 305340 | -33020
14.96236 | 307871.7 | -6.009103 | 306180 | -32230
14.12537 | 308597.9 | -5.851368 | 306990 | -31461
13.33521 | 309302.5 | -5.705985 | 307770 | -30752
12.58925 | 309978.1 | -5.559594 | 308520 | -30031
11.88502 | 310651.4 | -5.424848 | 309260 | -29369
11.22018 | 311288.5 | -5.295213 | 309960 | -28728
10.59254 | 311927.1 | -5.166108 | 310660 | -28087
10 | 312550.1 | -5.043514 | 311340 | -27477
9.440609 | 313147.5 | -4.927896 | 311990 | -26900
8.912509 | 313737.9 | -4.81651 | 312630 | -26343
8.413951 | 314311.3 | -4.70984 | 313250 | -25808
7.943283 | 314878.6 | -4.609871 | 313860 | -25307
7.498942 | 315426.4 | -4.509461 | 314450 | -24800
7.079458 | 315977 | -4.413558 | 315040 | -24316
6.683439 | 316502.5 | -4.327965 | 315600 | -23885
6.309573 | 317039 | -4.243243 | 316170 | -23458
5.956622 | 317555.5 | -4.15727 | 316720 | -23021
5.623414 | 318065.4 | -4.078173 | 317260 | -22620
5.308845 | 318456.7 | -4.00245 | 317680 | -22228
5.011872 | 318980.5 | -3.931227 | 318230 | -21869
4.731513 | 319476 | -3.863464 | 318750 | -21526
4.466835 | 319962.6 | -3.797816 | 319260 | -21193
4.216965 | 320459.1 | -3.730823 | 319780 | -20852
3.981072 | 320930.3 | -3.675961 | 320270 | -20576
3.758374 | 321410.6 | -3.617945 | 320770 | -20282
3.548134 | 321892.8 | -3.564721 | 321270 | -20014
3.349654 | 322356.7 | -3.515776 | 321750 | -19768
3.162277 | 322799.5 | -3.463113 | 322210 | -19499
2.985383 | 323305.7 | -3.419868 | 322730 | -19286
2.818383 | 323770 | -3.370285 | 323210 | -19034
2.660725 | 324237.1 | -3.328959 | 323690 | -18828
2.511886 | 324733.9 | -3.285863 | 324200 | -18613
2.371374 | 325172.5 | -3.248423 | 324650 | -18426
2.238721 | 325641.7 | -3.212545 | 325130 | -18249
2.113489 | 326080.6 | -3.175132 | 325580 | -18061
1.995262 | 326561.6 | -3.144093 | 326070 | -17911
1.883649 | 327073 | -3.114084 | 326590 | -17768
1.778279 | 327462.3 | -3.077786 | 326990 | -17582
1.678804 | 327965.8 | -3.054162 | 327500 | -17474
1.584893 | 328428.5 | -3.027843 | 327970 | -17348
1.496236 | 328899.3 | -2.995245 | 328450 | -17186
1.412537 | 329433.1 | -2.971927 | 328990 | -17080
1.333521 | 329916.2 | -2.946529 | 329480 | -16959
1.258925 | 330421.2 | -2.927437 | 329990 | -16875
1.188502 | 330904.8 | -2.90339 | 330480 | -16761
1.122018 | 331439.3 | -2.88226 | 331020 | -16666
1.059254 | 332005.5 | -2.8668 | 331590 | -16605
1 | 332510.4 | -2.846916 | 332100 | -16515
0.9440609 | 333045.4 | -2.827182 | 332640 | -16427
0.8912509 | 333550.8 | -2.809136 | 333150 | -16347
0.8413951 | 334095.8 | -2.789097 | 333700 | -16257
0.7943282 | 334601.4 | -2.771678 | 334210 | -16180
0.7498942 | 335179.2 | -2.76142 | 334790 | -16148
0.7079458 | 335796.6 | -2.749677 | 335410 | -16109
0.6683439 | 336361.1 | -2.727664 | 335980 | -16007
0.6309574 | 336910.4 | -2.723043 | 336530 | -16006
0.5956622 | 337578.6 | -2.713741 | 337200 | -15983
0.5623413 | 338187.1 | -2.705971 | 337810 | -15966
0.5308844 | 338691.1 | -2.682466 | 338320 | -15851
0.5011872 | 339370.4 | -2.677093 | 339000 | -15851
0.4731513 | 340044.4 | -2.65289 | 339680 | -15739
0.4466836 | 340734.9 | -2.652055 | 340370 | -15766
0.4216965 | 341392.7 | -2.641398 | 341030 | -15733
0.3981072 | 342102 | -2.635918 | 341740 | -15733
0.3758374 | 342848.4 | -2.61997 | 342490 | -15672
0.3548134 | 343572.8 | -2.596913 | 343220 | -15567
0.3349654 | 344168.5 | -2.57875 | 343820 | -15485
0.3162278 | 344752 | -2.589522 | 344400 | -15576
0.2985383 | 345557.3 | -2.569044 | 345210 | -15489
0.2818383 | 346107.9 | -2.569097 | 345760 | -15514
0.2660725 | 346754.1 | -2.552728 | 346410 | -15444
0.2511886 | 347310.4 | -2.536747 | 346970 | -15372
0.2371374 | 347870.9 | -2.536778 | 347530 | -15397
0.2238721 | 348346.2 | -2.517509 | 348010 | -15301
0.2113489 | 348873.9 | -2.507123 | 348540 | -15261
0.1995262 | 349214.1 | -2.50665 | 348880 | -15273
0.1883649 | 349620.2 | -2.49045 | 349290 | -15192
0.1778279 | 349800.2 | -2.48966 | 349470 | -15195
0.1678804 | 350071 | -2.453821 | 349750 | -14988
0.1584893 | 350301.1 | -2.453355 | 349980 | -14995
0.1496236 | 350421.1 | -2.414383 | 350110 | -14762
0.1412538 | 350643.7 | -2.423807 | 350330 | -14829
0.1333521 | 350419.3 | -2.407685 | 350110 | -14721
0.1258925 | 350307.3 | -2.400107 | 350000 | -14670
0.1188502 | 350189 | -2.368003 | 349890 | -14469
0.1122018 | 349886.6 | -2.359234 | 349590 | -14403
0.1059254 | 349410.4 | -2.336192 | 349120 | -14243
0.1 | 349065.3 | -2.316819 | 348780 | -14111

## 773K
freq_Hz | ¦Z¦_ohm | phi_deg | Z'_ohm | Z''_ohm
10000000 | 147.7801 | -127.9825 | -90.947 | -116.48
9440609 | 169.7344 | -116.9289 | -76.87 | -151.33
8912509 | 196.8476 | -107.4096 | -58.897 | -187.83
8413952 | 223.3281 | -98.88204 | -34.482 | -220.65
7943282 | 251.7274 | -91.96104 | -8.6141 | -251.58
7498942 | 281.5958 | -86.21029 | 18.612 | -280.98
7079458 | 314.1213 | -81.61065 | 45.83 | -310.76
6683440 | 351.4358 | -77.80085 | 74.262 | -343.5
6309574 | 393.0636 | -74.30048 | 106.36 | -378.4
5956622 | 437.9055 | -70.91668 | 143.17 | -413.84
5623413 | 483.9085 | -67.7041 | 183.59 | -447.73
5308845 | 529.5656 | -64.89539 | 224.68 | -479.54
5011873 | 575.3708 | -62.33222 | 267.17 | -509.58
4731513 | 618.4473 | -60.42312 | 305.26 | -537.86
4466836 | 664.4176 | -59.1448 | 340.76 | -570.38
4216965 | 712.5282 | -58.37401 | 373.63 | -606.71
3981072 | 765.0154 | -58.16292 | 403.55 | -649.92
3758374 | 831.9929 | -58.16543 | 438.85 | -706.84
3548134 | 907.9359 | -57.74685 | 484.53 | -767.84
3349655 | 989.0977 | -56.96416 | 539.22 | -829.19
3162278 | 1072.65 | -55.90578 | 601.28 | -888.28
2985383 | 1156.693 | -54.70509 | 668.32 | -944.08
2818383 | 1240.123 | -53.46109 | 738.33 | -996.38
2660725 | 1323.299 | -52.2416 | 810.3 | -1046.2
2511887 | 1407.369 | -51.02388 | 885.23 | -1094.1
2371374 | 1490.926 | -49.77836 | 962.76 | -1138.4
2238721 | 1574.452 | -48.56622 | 1041.9 | -1180.4
2113489 | 1654.773 | -47.37066 | 1120.7 | -1217.5
1995262 | 1736.045 | -46.19961 | 1201.6 | -1253
1883649 | 1816.204 | -45.03346 | 1283.5 | -1285
1778280 | 1894.773 | -43.87737 | 1365.8 | -1313.3
1678804 | 1971.89 | -42.73731 | 1448.3 | -1338.2
1584893 | 2046.972 | -41.61355 | 1530.4 | -1359.4
1496236 | 2120.118 | -40.51043 | 1611.9 | -1377.2
1412538 | 2276.875 | -39.56296 | 1755.3 | -1450.2
1333522 | 2341.309 | -38.11022 | 1842.2 | -1445
1258926 | 2404.063 | -36.96714 | 1920.8 | -1445.7
1188502 | 2463.411 | -35.87484 | 1996.1 | -1443.6
1122019 | 2519.672 | -34.83293 | 2068.2 | -1439.2
1059254 | 2573.846 | -33.84504 | 2137.7 | -1433.5
1000000 | 2625.726 | -32.90449 | 2204.5 | -1426.4
944060.9 | 2674.566 | -32.02264 | 2267.6 | -1418.2
891250.9 | 2721.121 | -31.18981 | 2327.8 | -1409.2
841395.1 | 2766.126 | -30.41314 | 2385.5 | -1400.3
794328.2 | 2809.19 | -29.68973 | 2440.4 | -1391.4
749894.2 | 2850.783 | -29.01869 | 2492.9 | -1382.9
707945.8 | 2890.739 | -28.39311 | 2543 | -1374.6
668343.9 | 2929.384 | -27.8326 | 2590.5 | -1367.7
630957.3 | 2967.428 | -27.31717 | 2636.5 | -1361.8
595662.1 | 3004.956 | -26.85412 | 2680.9 | -1357.4
562341.3 | 3041.507 | -26.44289 | 2723.3 | -1354.4
530884.4 | 3077.969 | -26.07888 | 2764.6 | -1353.1
501187.2 | 3113.723 | -25.75527 | 2804.4 | -1353
473151.3 | 3149.405 | -25.4707 | 2843.3 | -1354.4
446683.6 | 3185.692 | -25.23377 | 2881.7 | -1358.1
421696.5 | 3221.366 | -25.02732 | 2918.9 | -1362.8
398107.2 | 3257.559 | -24.86027 | 2955.7 | -1369.5
375837.4 | 3294.692 | -24.73554 | 2992.4 | -1378.6
354813.4 | 3332.276 | -24.64232 | 3028.8 | -1389.4
334965.4 | 3370.733 | -24.58745 | 3065.1 | -1402.5
316227.8 | 3410.082 | -24.5584 | 3101.6 | -1417.3
298538.3 | 3450.403 | -24.55733 | 3138.3 | -1434
281838.3 | 3491.969 | -24.58124 | 3175.5 | -1452.6
266072.5 | 3534.641 | -24.63204 | 3213 | -1473.2
251188.6 | 3578.92 | -24.70682 | 3251.3 | -1495.9
237137.4 | 3624.539 | -24.80661 | 3290.1 | -1520.7
223872.1 | 3672.003 | -24.92847 | 3329.9 | -1547.7
211348.9 | 3721.055 | -25.06992 | 3370.5 | -1576.7
199526.2 | 3771.987 | -25.22125 | 3412.4 | -1607.3
188364.9 | 3824.744 | -25.39392 | 3455.2 | -1640.2
177828 | 3879.526 | -25.57891 | 3499.3 | -1675
167880.4 | 3937.01 | -25.78207 | 3545.1 | -1712.4
158489.3 | 3996.457 | -25.98993 | 3592.3 | -1751.3
149623.6 | 4058.452 | -26.20896 | 3641.2 | -1792.4
141253.8 | 4130.74 | -26.46084 | 3698 | -1840.6
133352.1 | 4197.51 | -26.67676 | 3750.7 | -1884.5
125892.5 | 4267.391 | -26.91331 | 3805.2 | -1931.6
118850.2 | 4340.425 | -27.13769 | 3862.6 | -1979.8
112201.9 | 4416.497 | -27.37558 | 3921.9 | -2030.8
105925.4 | 4496.056 | -27.61431 | 3983.9 | -2084
100000 | 4578.242 | -27.84626 | 4048.1 | -2138.5
94406.09 | 4664.129 | -28.0727 | 4115.4 | -2194.9
89125.09 | 4753.217 | -28.28982 | 4185.5 | -2252.7
84139.52 | 4845.857 | -28.49807 | 4258.7 | -2312.1
79432.83 | 4941.799 | -28.68985 | 4335.1 | -2372.4
74989.42 | 5041.214 | -28.86716 | 4414.8 | -2433.8
70794.58 | 5143.93 | -29.03405 | 4497.5 | -2496.5
66834.39 | 5250.483 | -29.18126 | 4584.1 | -2560
63095.73 | 5360.023 | -29.30244 | 4674.2 | -2623.3
59566.21 | 5472.898 | -29.41843 | 4767.2 | -2688.2
56234.13 | 5588.886 | -29.52121 | 4863.3 | -2753.9
53088.44 | 5699.074 | -29.77693 | 4946.6 | -2830.3
50118.72 | 5824.011 | -29.84897 | 5051.4 | -2898.7
47315.13 | 5951.73 | -29.90262 | 5159.4 | -2967.1
44668.36 | 6083.503 | -29.9353 | 5271.9 | -3035.8
42169.65 | 6218.891 | -29.94315 | 5388.8 | -3104.1
39810.72 | 6357.482 | -29.92675 | 5509.8 | -3171.7
37583.74 | 6499.702 | -29.89063 | 5635.1 | -3239.1
35481.34 | 6645.292 | -29.83044 | 5764.8 | -3305.6
33496.54 | 6793.432 | -29.74404 | 5898.4 | -3370.4
31622.78 | 6945.822 | -29.631 | 6037.5 | -3434.1
29853.82 | 7099.902 | -29.49574 | 6179.7 | -3495.7
28183.83 | 7256.82 | -29.34111 | 6325.9 | -3555.9
26607.25 | 7416.003 | -29.15869 | 6476.2 | -3613.3
25118.86 | 7579.178 | -28.95629 | 6631.7 | -3669.4
23713.74 | 7742.457 | -28.73029 | 6789.3 | -3721.7
22387.21 | 7908.247 | -28.4803 | 6951.2 | -3771.1
21134.89 | 8074.729 | -28.21031 | 7115.6 | -3817
19952.62 | 8244.364 | -27.92057 | 7284.7 | -3860.4
18836.49 | 8414.072 | -27.61148 | 7455.8 | -3899.7
17782.79 | 8584.71 | -27.27992 | 7629.9 | -3934.7
16788.04 | 8756.355 | -26.93318 | 7806.6 | -3966.2
15848.93 | 8928.53 | -26.57108 | 7985.5 | -3993.8
14962.36 | 9100.77 | -26.18777 | 8166.6 | -4016.3
14125.38 | 9272.835 | -25.79159 | 8349.1 | -4034.6
13335.21 | 9443.097 | -25.38136 | 8531.6 | -4047.7
12589.25 | 9615.944 | -24.9535 | 8718.3 | -4056.8
11885.02 | 9784.844 | -24.5244 | 8902.1 | -4061.5
11220.18 | 9954.087 | -24.07505 | 9088.2 | -4060.6
10592.54 | 10120.88 | -23.62111 | 9272.9 | -4055.3
10000 | 10287.31 | -23.15515 | 9458.6 | -4045.2
9440.608 | 10450.58 | -22.67954 | 9642.5 | -4029.5
8912.51 | 10613.86 | -22.20378 | 9826.8 | -4011
8413.951 | 10773.65 | -21.71648 | 10009 | -3986.4
7943.282 | 10931.87 | -21.22961 | 10190 | -3958.5
7498.942 | 11086.04 | -20.73461 | 10368 | -3924.9
7079.458 | 11237.82 | -20.23858 | 10544 | -3887.5
6683.439 | 11386.45 | -19.74481 | 10717 | -3846.7
6309.573 | 11532.59 | -19.24691 | 10888 | -3801.6
5956.621 | 11674.48 | -18.74876 | 11055 | -3752.4
5623.413 | 11814.64 | -18.25552 | 11220 | -3701
5308.845 | 11949.65 | -17.76248 | 11380 | -3645.5
5011.872 | 12080.81 | -17.27254 | 11536 | -3587
4731.513 | 12209.49 | -16.79004 | 11689 | -3526.9
4466.836 | 12333.28 | -16.309 | 11837 | -3463.4
4216.965 | 12460.1 | -15.80555 | 11989 | -3393.8
3981.072 | 12573.66 | -15.36922 | 12124 | -3332.5
3758.374 | 12687 | -14.90727 | 12260 | -3263.8
3548.134 | 12798.02 | -14.45298 | 12393 | -3194.2
3349.655 | 12904.91 | -14.01062 | 12521 | -3124.3
3162.278 | 13008.29 | -13.57283 | 12645 | -3052.8
2985.383 | 13108.5 | -13.14551 | 12765 | -2981.2
2818.383 | 13205.44 | -12.72684 | 12881 | -2909.2
2660.725 | 13298.19 | -12.31888 | 12992 | -2837.2
2511.886 | 13387.81 | -11.92265 | 13099 | -2765.8
2371.374 | 13476.09 | -11.53298 | 13204 | -2694.3
2238.721 | 13560.19 | -11.15498 | 13304 | -2623.4
2113.489 | 13641.98 | -10.78524 | 13401 | -2552.8
1995.262 | 13719.58 | -10.4274 | 13493 | -2483.1
1883.649 | 13795.1 | -10.08396 | 13582 | -2415.4
1778.279 | 13869.25 | -9.748112 | 13669 | -2348.3
1678.804 | 13938.95 | -9.419614 | 13751 | -2281.3
1584.893 | 14009.64 | -9.108127 | 13833 | -2217.7
1496.236 | 14073.7 | -8.800917 | 13908 | -2153.3
1412.537 | 14138.51 | -8.505718 | 13983 | -2091.2
1333.521 | 14199.92 | -8.221117 | 14054 | -2030.5
1258.925 | 14257.84 | -7.944379 | 14121 | -1970.6
1188.502 | 14314.52 | -7.683648 | 14186 | -1913.9
1122.018 | 14370.49 | -7.424704 | 14250 | -1857
1059.254 | 14423.03 | -7.17764 | 14310 | -1802.1
1000 | 14473.09 | -6.941667 | 14367 | -1749.2
944.0609 | 14522.46 | -6.709353 | 14423 | -1696.7
891.2509 | 14567.4 | -6.491778 | 14474 | -1647
841.3951 | 14611.66 | -6.279091 | 14524 | -1598.1
794.3282 | 14655.28 | -6.074326 | 14573 | -1550.8
749.8942 | 14696.27 | -5.87818 | 14619 | -1505.1
707.9458 | 14735.64 | -5.691248 | 14663 | -1461.3
668.3439 | 14773.31 | -5.51185 | 14705 | -1419
630.9573 | 14811.22 | -5.337603 | 14747 | -1377.8
595.6621 | 14846.36 | -5.168364 | 14786 | -1337.4
562.3413 | 14880.81 | -5.008316 | 14824 | -1299.1
530.8845 | 14914.56 | -4.856989 | 14861 | -1262.8
501.1872 | 14945.41 | -4.70729 | 14895 | -1226.5
473.1512 | 14974.55 | -4.567209 | 14927 | -1192.4
446.6836 | 15003.82 | -4.429575 | 14959 | -1158.8
421.6965 | 15033.39 | -4.3035 | 14991 | -1128.1
398.1071 | 15060.01 | -4.177235 | 15020 | -1097
375.8374 | 15086.86 | -4.05975 | 15049 | -1068.1
354.8134 | 15112.83 | -3.945969 | 15077 | -1040
334.9655 | 15137.93 | -3.836608 | 15104 | -1012.9
316.2278 | 15162.19 | -3.734304 | 15130 | -987.51
298.5383 | 15189.44 | -3.627958 | 15159 | -961.15
281.8383 | 15209.91 | -3.532976 | 15181 | -937.28
266.0725 | 15234.47 | -3.441514 | 15207 | -914.52
251.1886 | 15255.11 | -3.352462 | 15229 | -892.09
237.1374 | 15276.85 | -3.268455 | 15252 | -871
223.8721 | 15297.59 | -3.182502 | 15274 | -849.27
211.3489 | 15317.48 | -3.104865 | 15295 | -829.65
199.5262 | 15336.53 | -3.036132 | 15315 | -812.31
188.3649 | 15355.52 | -2.96254 | 15335 | -793.62
177.8279 | 15372.58 | -2.892483 | 15353 | -775.73
167.8804 | 15391.67 | -2.822327 | 15373 | -757.87
158.4893 | 15408.86 | -2.758904 | 15391 | -741.68
149.6236 | 15426.16 | -2.70256 | 15409 | -727.36
141.2538 | 15443.44 | -2.64423 | 15427 | -712.47
133.3521 | 15458.78 | -2.58892 | 15443 | -698.27
125.8925 | 15477.13 | -2.533598 | 15462 | -684.17
118.8502 | 15492.56 | -2.484319 | 15478 | -671.54
112.2018 | 15507.99 | -2.433883 | 15494 | -658.57
105.9254 | 15523.44 | -2.384395 | 15510 | -645.83
100 | 15540.94 | -2.337837 | 15528 | -633.94
94.40608 | 15555.47 | -2.294438 | 15543 | -622.76
89.12509 | 15570.08 | -2.256819 | 15558 | -613.13
84.13951 | 15584.62 | -2.213063 | 15573 | -601.81
79.43282 | 15598.27 | -2.178116 | 15587 | -592.83
74.98943 | 15612.88 | -2.139133 | 15602 | -582.77
70.79458 | 15626.51 | -2.101932 | 15616 | -573.14
66.8344 | 15640.18 | -2.067469 | 15630 | -564.24
63.09574 | 15653.91 | -2.038736 | 15644 | -556.89
59.56621 | 15667.59 | -2.00479 | 15658 | -548.1
56.23413 | 15681.33 | -1.976162 | 15672 | -540.75
53.08844 | 15693.06 | -1.946774 | 15684 | -533.11
50.11872 | 15708.77 | -1.914973 | 15700 | -524.93
47.31512 | 15719.58 | -1.893415 | 15711 | -519.38
44.66836 | 15732.33 | -1.86477 | 15724 | -511.94
42.16965 | 15745.11 | -1.838535 | 15737 | -505.15
39.81072 | 15758.9 | -1.814263 | 15751 | -498.92
37.58374 | 15770.72 | -1.792802 | 15763 | -493.39
35.48134 | 15783.55 | -1.771696 | 15776 | -487.98
33.49654 | 15796.34 | -1.746601 | 15789 | -481.46
31.62278 | 15801.19 | -1.728579 | 15794 | -476.64
29.85383 | 15813.01 | -1.705718 | 15806 | -470.69
28.18383 | 15825.87 | -1.688033 | 15819 | -466.19
26.60725 | 15837.72 | -1.669107 | 15831 | -461.31
25.11887 | 15850.58 | -1.650467 | 15844 | -456.53
23.71374 | 15863.45 | -1.634241 | 15857 | -452.41
22.38721 | 15875.31 | -1.616122 | 15869 | -447.73
21.13489 | 15887.19 | -1.599652 | 15881 | -443.5
19.95262 | 15901.07 | -1.583332 | 15895 | -439.36
18.83649 | 15912.98 | -1.570333 | 15907 | -436.08
17.78279 | 15925.86 | -1.554235 | 15920 | -431.96
16.78804 | 15938.76 | -1.540821 | 15933 | -428.58
15.84893 | 15950.66 | -1.526305 | 15945 | -424.86
14.96236 | 15963.55 | -1.510961 | 15958 | -420.93
14.12537 | 15976.47 | -1.499192 | 15971 | -417.99
13.33521 | 15990.36 | -1.483982 | 15985 | -414.11
12.58925 | 16003.29 | -1.473435 | 15998 | -411.5
11.88502 | 16017.2 | -1.460704 | 16012 | -408.3
11.22018 | 16029.13 | -1.449248 | 16024 | -405.4
10.59254 | 16042.05 | -1.437577 | 16037 | -402.46
10 | 16055.98 | -1.427405 | 16051 | -399.96
9.440609 | 16068.9 | -1.41488 | 16064 | -396.77
8.912509 | 16083.85 | -1.406473 | 16079 | -394.78
8.413951 | 16097.77 | -1.395109 | 16093 | -391.93
7.943283 | 16111.7 | -1.38437 | 16107 | -389.25
7.498942 | 16125.65 | -1.375531 | 16121 | -387.1
7.079458 | 16139.57 | -1.364259 | 16135 | -384.26
6.683439 | 16154.52 | -1.355865 | 16150 | -382.25
6.309573 | 16169.44 | -1.342776 | 16165 | -378.91
5.956622 | 16184.38 | -1.333391 | 16180 | -376.61
5.623414 | 16198.33 | -1.325485 | 16194 | -374.7
5.308845 | 16214.29 | -1.318666 | 16210 | -373.14
5.011872 | 16230.24 | -1.309037 | 16226 | -370.78
4.731513 | 16245.17 | -1.297603 | 16241 | -367.88
4.466835 | 16261.13 | -1.291289 | 16257 | -366.45
4.216965 | 16277.1 | -1.28636 | 16273 | -365.41
3.981072 | 16293.04 | -1.275499 | 16289 | -362.68
3.758374 | 16308.99 | -1.267996 | 16305 | -360.9
3.548134 | 16328.94 | -1.258655 | 16325 | -358.68
3.349654 | 16344.89 | -1.250274 | 16341 | -356.64
3.162277 | 16360.84 | -1.240963 | 16357 | -354.33
2.985383 | 16379.81 | -1.235747 | 16376 | -353.25
2.818383 | 16399.78 | -1.230049 | 16396 | -352.05
2.660725 | 16416.72 | -1.219494 | 16413 | -349.39
2.511886 | 16435.68 | -1.211706 | 16432 | -347.56
2.371374 | 16455.65 | -1.206195 | 16452 | -346.4
2.238721 | 16475.63 | -1.20261 | 16472 | -345.79
2.113489 | 16497.57 | -1.19184 | 16494 | -343.15
1.995262 | 16514.53 | -1.183953 | 16511 | -341.23
1.883649 | 16534.46 | -1.172197 | 16531 | -338.25
1.778279 | 16550.44 | -1.169022 | 16547 | -337.66
1.678804 | 16573.41 | -1.162768 | 16570 | -336.32
1.584893 | 16593.39 | -1.158191 | 16590 | -335.4
1.496236 | 16613.35 | -1.150797 | 16610 | -333.66
1.412537 | 16626.26 | -1.134117 | 16623 | -329.08
1.333521 | 16645.26 | -1.134165 | 16642 | -329.47
1.258925 | 16666.2 | -1.122459 | 16663 | -326.48
1.188502 | 16684.15 | -1.113317 | 16681 | -324.17
1.122018 | 16701.12 | -1.107347 | 16698 | -322.76
1.059254 | 16719.08 | -1.100159 | 16716 | -321.01
1 | 16737.02 | -1.087578 | 16734 | -317.68
0.9440609 | 16750.03 | -1.089607 | 16747 | -318.52
0.8912509 | 16760 | -1.084138 | 16757 | -317.11
0.8413951 | 16774.9 | -1.064693 | 16772 | -311.7
0.7943282 | 16785.91 | -1.067033 | 16783 | -312.59
0.7498942 | 16801.85 | -1.055345 | 16799 | -309.46
0.7079458 | 16809.8 | -1.046289 | 16807 | -306.95
0.6683439 | 16825.67 | -1.021053 | 16823 | -299.83
0.6309574 | 16835.72 | -1.030246 | 16833 | -302.71
0.5956622 | 16845.7 | -1.025962 | 16843 | -301.63
0.5623413 | 16851.6 | -1.007172 | 16849 | -296.21
0.5308844 | 16859.53 | -0.9922527 | 16857 | -291.96
0.5011872 | 16873.49 | -0.9852164 | 16871 | -290.13
0.4731513 | 16878.44 | -0.9747422 | 16876 | -287.13
0.4466836 | 16882.39 | -0.9631776 | 16880 | -283.79
0.4216965 | 16886.41 | -0.9682418 | 16884 | -285.35
0.3981072 | 16882.33 | -0.9511651 | 16880 | -280.25
0.3758374 | 16877.26 | -0.9379372 | 16875 | -276.27
0.3548134 | 16884.23 | -0.9312035 | 16882 | -274.4
0.3349654 | 16886.29 | -0.9433744 | 16884 | -278.02
0.3162278 | 16879.22 | -0.9287641 | 16877 | -273.6
0.2985383 | 16883.12 | -0.9079811 | 16881 | -267.54
0.2818383 | 16883.2 | -0.9249134 | 16881 | -272.53
0.2660725 | 16877.08 | -0.9005985 | 16875 | -265.27
0.2511886 | 16872.14 | -0.9121044 | 16870 | -268.58
0.2371374 | 16867.03 | -0.887988 | 16865 | -261.4
0.2238721 | 16864.88 | -0.8548033 | 16863 | -251.6
0.2113489 | 16860.93 | -0.8677817 | 16859 | -255.36
0.1995262 | 16855.76 | -0.8268117 | 16854 | -243.23
0.1883649 | 16842.79 | -0.8348991 | 16841 | -245.42
0.1778279 | 16832.81 | -0.8412149 | 16831 | -247.13
0.1678804 | 16824.64 | -0.7994938 | 16823 | -234.76
0.1584893 | 16820.74 | -0.823866 | 16819 | -241.86
0.1496236 | 16809.71 | -0.8162937 | 16808 | -239.48
0.1412538 | 16820.55 | -0.778056 | 16819 | -228.41
0.1333521 | 16808.61 | -0.7927904 | 16807 | -232.57
0.1258925 | 16809.52 | -0.7700106 | 16808 | -225.9
0.1188502 | 16823.55 | -0.7771681 | 16822 | -228.19
0.1122018 | 16835.45 | -0.7508877 | 16834 | -220.63
0.1059254 | 16840.43 | -0.7466845 | 16839 | -219.46
0.1 | 16866.38 | -0.7325239 | 16865 | -215.63