## XRD
two_theta_deg | intensity
20 | 252
20.04 | 280
20.08 | 268
20.12 | 256
20.16 | 255
20.2 | 253
20.24 | 263
20.28 | 303
20.32 | 276
20.36 | 251
20.4 | 248
20.44 | 273
20.48 | 249
20.52 | 207
20.56 | 245
20.6 | 267
20.64 | 221
20.68 | 260
20.72 | 275
20.76 | 248
20.8 | 240
20.84 | 281
20.88 | 251
20.92 | 260
20.96 | 275
21 | 227
21.04 | 247
21.08 | 252
21.12 | 262
21.16 | 273
21.2 | 254
21.24 | 282
21.28 | 271
21.32 | 225
21.36 | 245
21.4 | 264
21.44 | 254
21.48 | 239
21.52 | 286
21.56 | 249
21.6 | 259
21.64 | 268
21.68 | 280
21.72 | 263
21.76 | 276
21.8 | 277
21.84 | 288
21.88 | 333
21.92 | 318
21.96 | 329
22 | 442
22.04 | 522
22.08 | 648
22.12 | 855
22.16 | 995
22.2 | 1030
22.24 | 1075
22.28 | 1017
22.32 | 947
22.36 | 1000
22.4 | 959
22.44 | 888
22.48 | 885
22.52 | 738
22.56 | 625
22.6 | 507
22.64 | 347
22.68 | 313
22.72 | 281
22.76 | 258
22.8 | 258
22.84 | 232
22.88 | 218
22.92 | 241
22.96 | 228
23 | 205
23.04 | 227
23.08 | 214
23.12 | 219
23.16 | 229
23.2 | 234
23.24 | 219
23.28 | 211
23.32 | 235
23.36 | 221
23.4 | 208
23.44 | 180
23.48 | 216
23.52 | 210
23.56 | 194
23.6 | 197
23.64 | 233
23.68 | 192
23.72 | 160
23.76 | 210
23.8 | 201
23.84 | 205
23.88 | 198
23.92 | 177
23.96 | 188
24 | 233
24.04 | 197
24.08 | 189
24.12 | 230
24.16 | 228
24.2 | 195
24.24 | 202
24.28 | 219
24.32 | 194
24.36 | 205
24.4 | 183
24.44 | 187
24.48 | 222
24.52 | 191
24.56 | 201
24.6 | 179
24.64 | 193
24.68 | 159
24.72 | 203
24.76 | 182
24.8 | 180
24.84 | 201
24.88 | 205
24.92 | 229
24.96 | 223
25 | 182
25.04 | 189
25.08 | 202
25.12 | 178
25.16 | 177
25.2 | 192
25.24 | 170
25.28 | 166
25.32 | 198
25.36 | 192
25.4 | 192
25.44 | 191
25.48 | 175
25.52 | 185
25.56 | 200
25.6 | 186
25.64 | 184
25.68 | 196
25.72 | 167
25.76 | 173
25.8 | 182
25.84 | 180
25.88 | 187
25.92 | 198
25.96 | 177
26 | 160
26.04 | 168
26.08 | 164
26.12 | 186
26.16 | 188
26.2 | 170
26.24 | 164
26.28 | 191
26.32 | 168
26.36 | 183
26.4 | 179
26.44 | 171
26.48 | 173
26.52 | 186
26.56 | 177
26.6 | 178
26.64 | 184
26.68 | 184
26.72 | 178
26.76 | 203
26.8 | 174
26.84 | 194
26.88 | 158
26.92 | 180
26.96 | 173
27 | 170
27.04 | 171
27.08 | 181
27.12 | 175
27.16 | 189
27.2 | 183
27.24 | 165
27.28 | 178
27.32 | 164
27.36 | 143
27.4 | 164
27.44 | 167
27.48 | 163
27.52 | 184
27.56 | 193
27.6 | 198
27.64 | 203
27.68 | 187
27.72 | 200
27.76 | 194
27.8 | 163
27.84 | 174
27.88 | 186
27.92 | 193
27.96 | 174
28 | 172
28.04 | 159
28.08 | 161
28.12 | 192
28.16 | 196
28.2 | 214
28.24 | 199
28.28 | 189
28.32 | 209
28.36 | 193
28.4 | 189
28.44 | 210
28.48 | 203
28.52 | 216
28.56 | 177
28.6 | 200
28.64 | 176
28.68 | 164
28.72 | 171
28.76 | 187
28.8 | 182
28.84 | 140
28.88 | 172
28.92 | 178
28.96 | 192
29 | 194
29.04 | 175
29.08 | 191
29.12 | 174
29.16 | 178
29.2 | 188
29.24 | 150
29.28 | 162
29.32 | 181
29.36 | 196
29.4 | 188
29.44 | 179
29.48 | 187
29.52 | 173
29.56 | 194
29.6 | 177
29.64 | 193
29.68 | 190
29.72 | 173
29.76 | 160
29.8 | 144
29.84 | 171
29.88 | 178
29.92 | 154
29.96 | 159
30 | 173
30.04 | 179
30.08 | 155
30.12 | 188
30.16 | 213
30.2 | 183
30.24 | 208
30.28 | 220
30.32 | 229
30.36 | 228
30.4 | 206
30.44 | 212
30.48 | 163
30.52 | 181
30.56 | 218
30.6 | 206
30.64 | 200
30.68 | 218
30.72 | 244
30.76 | 251
30.8 | 279
30.84 | 250
30.88 | 264
30.92 | 298
30.96 | 305
31 | 293
31.04 | 319
31.08 | 338
31.12 | 318
31.16 | 311
31.2 | 334
31.24 | 369
31.28 | 435
31.32 | 484
31.36 | 582
31.4 | 697
31.44 | 1083
31.48 | 1537
31.52 | 2518
31.56 | 4076
31.6 | 6185
31.64 | 8106
31.68 | 9821
31.72 | 10525
31.76 | 10049
31.8 | 8662
31.84 | 7163
31.88 | 5492
31.92 | 4057
31.96 | 3078
32 | 2158
32.04 | 1380
32.08 | 923
32.12 | 586
32.16 | 441
32.2 | 382
32.24 | 335
32.28 | 303
32.32 | 248
32.36 | 276
32.4 | 217
32.44 | 200
32.48 | 214
32.52 | 189
32.56 | 173
32.6 | 173
32.64 | 178
32.68 | 184
32.72 | 148
32.76 | 149
32.8 | 146
32.84 | 142
32.88 | 144
32.92 | 159
32.96 | 121
33 | 116
33.04 | 136
33.08 | 128
33.12 | 108
33.16 | 128
33.2 | 123
33.24 | 109
33.28 | 121
33.32 | 139
33.36 | 126
33.4 | 114
33.44 | 105
33.48 | 122
33.52 | 129
33.56 | 114
33.6 | 108
33.64 | 127
33.68 | 114
33.72 | 137
33.76 | 131
33.8 | 139
33.84 | 112
33.88 | 138
33.92 | 119
33.96 | 122
34 | 104
34.04 | 112
34.08 | 111
34.12 | 115
34.16 | 120
34.2 | 115
34.24 | 117
34.28 | 132
34.32 | 99
34.36 | 95
34.4 | 111
34.44 | 96
34.48 | 104
34.52 | 99
34.56 | 98
34.6 | 107
34.64 | 105
34.68 | 103
34.72 | 113
34.76 | 107
34.8 | 115
34.84 | 114
34.88 | 102
34.92 | 105
34.96 | 102
35 | 116
35.04 | 123
35.08 | 104
35.12 | 127
35.16 | 106
35.2 | 114
35.24 | 105
35.28 | 104
35.32 | 108
35.36 | 101
35.4 | 107
35.44 | 90
35.48 | 102
35.52 | 88
35.56 | 85
35.6 | 88
35.64 | 108
35.68 | 101
35.72 | 114
35.76 | 121
35.8 | 98
35.84 | 114
35.88 | 92
35.92 | 108
35.96 | 119
36 | 117
36.04 | 105
36.08 | 104
36.12 | 100
36.16 | 114
36.2 | 93
36.24 | 93
36.28 | 99
36.32 | 93
36.36 | 101
36.4 | 118
36.44 | 110
36.48 | 97
36.52 | 114
36.56 | 98
36.6 | 108
36.64 | 102
36.68 | 95
36.72 | 119
36.76 | 90
36.8 | 89
36.84 | 81
36.88 | 92
36.92 | 98
36.96 | 110
37 | 106
37.04 | 80
37.08 | 100
37.12 | 109
37.16 | 110
37.2 | 110
37.24 | 94
37.28 | 105
37.32 | 116
37.36 | 102
37.4 | 131
37.44 | 112
37.48 | 111
37.52 | 98
37.56 | 104
37.6 | 137
37.64 | 125
37.68 | 105
37.72 | 95
37.76 | 114
37.8 | 116
37.84 | 127
37.88 | 126
37.92 | 129
37.96 | 120
38 | 125
38.04 | 115
38.08 | 113
38.12 | 115
38.16 | 120
38.2 | 126
38.24 | 122
38.28 | 132
38.32 | 142
38.36 | 129
38.4 | 148
38.44 | 132
38.48 | 121
38.52 | 141
38.56 | 146
38.6 | 139
38.64 | 166
38.68 | 172
38.72 | 179
38.76 | 224
38.8 | 258
38.84 | 373
38.88 | 499
38.92 | 783
38.96 | 1228
39 | 1975
39.04 | 2783
39.08 | 3549
39.12 | 3791
39.16 | 3367
39.2 | 2839
39.24 | 2086
39.28 | 1368
39.32 | 867
39.36 | 512
39.4 | 318
39.44 | 251
39.48 | 185
39.52 | 164
39.56 | 160
39.6 | 145
39.64 | 127
39.68 | 132
39.72 | 107
39.76 | 126
39.8 | 126
39.84 | 115
39.88 | 101
39.92 | 107
39.96 | 112
40 | 92
40.04 | 112
40.08 | 84
40.12 | 123
40.16 | 120
40.2 | 89
40.24 | 106
40.28 | 123
40.32 | 94
40.36 | 90
40.4 | 89
40.44 | 104
40.48 | 105
40.52 | 75
40.56 | 96
40.6 | 103
40.64 | 97
40.68 | 88
40.72 | 82
40.76 | 93
40.8 | 74
40.84 | 58
40.88 | 100
40.92 | 85
40.96 | 87
41 | 78
41.04 | 79
41.08 | 86
41.12 | 100
41.16 | 92
41.2 | 83
41.24 | 88
41.28 | 76
41.32 | 100
41.36 | 73
41.4 | 99
41.44 | 91
41.48 | 92
41.52 | 102
41.56 | 100
41.6 | 99
41.64 | 93
41.68 | 76
41.72 | 83
41.76 | 84
41.8 | 76
41.84 | 77
41.88 | 97
41.92 | 83
41.96 | 81
42 | 93
42.04 | 72
42.08 | 58
42.12 | 87
42.16 | 80
42.2 | 94
42.24 | 88
42.28 | 97
42.32 | 95
42.36 | 79
42.4 | 107
42.44 | 91
42.48 | 85
42.52 | 88
42.56 | 85
42.6 | 63
42.64 | 80
42.68 | 90
42.72 | 91
42.76 | 89
42.8 | 87
42.84 | 87
42.88 | 105
42.92 | 94
42.96 | 96
43 | 102
43.04 | 105
43.08 | 100
43.12 | 122
43.16 | 100
43.2 | 118
43.24 | 97
43.28 | 100
43.32 | 92
43.36 | 111
43.4 | 98
43.44 | 105
43.48 | 102
43.52 | 98
43.56 | 93
43.6 | 98
43.64 | 105
43.68 | 108
43.72 | 117
43.76 | 94
43.8 | 116
43.84 | 128
43.88 | 113
43.92 | 95
43.96 | 89
44 | 96
44.04 | 95
44.08 | 108
44.12 | 97
44.16 | 96
44.2 | 120
44.24 | 125
44.28 | 114
44.32 | 152
44.36 | 114
44.4 | 116
44.44 | 149
44.48 | 153
44.52 | 163
44.56 | 177
44.6 | 190
44.64 | 211
44.68 | 263
44.72 | 268
44.76 | 367
44.8 | 438
44.84 | 547
44.88 | 710
44.92 | 1023
44.96 | 1465
45 | 1806
45.04 | 1902
45.08 | 1944
45.12 | 1999
45.16 | 1742
45.2 | 1407
45.24 | 1323
45.28 | 1011
45.32 | 912
45.36 | 765
45.4 | 766
45.44 | 883
45.48 | 1113
45.52 | 1531
45.56 | 1797
45.6 | 1841
45.64 | 1779
45.68 | 1686
45.72 | 1381
45.76 | 1065
45.8 | 809
45.84 | 529
45.88 | 405
45.92 | 310
45.96 | 239
46 | 171
46.04 | 172
46.08 | 130
46.12 | 153
46.16 | 122
46.2 | 113
46.24 | 111
46.28 | 113
46.32 | 100
46.36 | 99
46.4 | 83
46.44 | 93
46.48 | 89
46.52 | 87
46.56 | 93
46.6 | 73
46.64 | 88
46.68 | 82
46.72 | 79
46.76 | 85
46.8 | 93
46.84 | 81
46.88 | 83
46.92 | 84
46.96 | 77
47 | 106
47.04 | 93
47.08 | 90
47.12 | 61
47.16 | 95
47.2 | 69
47.24 | 90
47.28 | 81
47.32 | 95
47.36 | 73
47.4 | 85
47.44 | 86
47.48 | 68
47.52 | 87
47.56 | 73
47.6 | 85
47.64 | 69
47.68 | 67
47.72 | 84
47.76 | 87
47.8 | 88
47.84 | 78
47.88 | 59
47.92 | 76
47.96 | 86
48 | 63
48.04 | 58
48.08 | 73
48.12 | 63
48.16 | 65
48.2 | 80
48.24 | 64
48.28 | 70
48.32 | 70
48.36 | 56
48.4 | 65
48.44 | 80
48.48 | 80
48.52 | 77
48.56 | 76
48.6 | 66
48.64 | 73
48.68 | 80
48.72 | 76
48.76 | 72
48.8 | 77
48.84 | 71
48.88 | 78
48.92 | 71
48.96 | 104
49 | 64
49.04 | 82
49.08 | 92
49.12 | 89
49.16 | 81
49.2 | 76
49.24 | 88
49.28 | 85
49.32 | 74
49.36 | 80
49.4 | 85
49.44 | 76
49.48 | 89
49.52 | 83
49.56 | 83
49.6 | 86
49.64 | 83
49.68 | 88
49.72 | 85
49.76 | 90
49.8 | 83
49.84 | 90
49.88 | 74
49.92 | 102
49.96 | 85
50 | 86
50.04 | 76
50.08 | 80
50.12 | 95
50.16 | 90
50.2 | 92
50.24 | 87
50.28 | 88
50.32 | 87
50.36 | 102
50.4 | 104
50.44 | 122
50.48 | 148
50.52 | 160
50.56 | 158
50.6 | 211
50.64 | 255
50.68 | 328
50.72 | 438
50.76 | 634
50.8 | 770
50.84 | 885
50.88 | 834
50.92 | 751
50.96 | 715
51 | 578
51.04 | 578
51.08 | 561
51.12 | 548
51.16 | 694
51.2 | 682
51.24 | 758
51.28 | 766
51.32 | 782
51.36 | 703
51.4 | 583
51.44 | 468
51.48 | 376
51.52 | 303
51.56 | 227
51.6 | 193
51.64 | 148
51.68 | 118
51.72 | 101
51.76 | 91
51.8 | 102
51.84 | 86
51.88 | 98
51.92 | 74
51.96 | 81
52 | 89
52.04 | 86
52.08 | 83
52.12 | 72
52.16 | 90
52.2 | 81
52.24 | 65
52.28 | 87
52.32 | 72
52.36 | 77
52.4 | 69
52.44 | 79
52.48 | 86
52.52 | 73
52.56 | 63
52.6 | 78
52.64 | 75
52.68 | 58
52.72 | 62
52.76 | 84
52.8 | 61
52.84 | 88
52.88 | 75
52.92 | 71
52.96 | 88
53 | 80
53.04 | 74
53.08 | 79
53.12 | 68
53.16 | 68
53.2 | 61
53.24 | 53
53.28 | 82
53.32 | 71
53.36 | 73
53.4 | 78
53.44 | 79
53.48 | 68
53.52 | 83
53.56 | 80
53.6 | 69
53.64 | 74
53.68 | 69
53.72 | 86
53.76 | 88
53.8 | 96
53.84 | 78
53.88 | 75
53.92 | 89
53.96 | 85
54 | 72
54.04 | 87
54.08 | 83
54.12 | 77
54.16 | 90
54.2 | 81
54.24 | 102
54.28 | 89
54.32 | 71
54.36 | 104
54.4 | 72
54.44 | 86
54.48 | 105
54.52 | 80
54.56 | 88
54.6 | 94
54.64 | 92
54.68 | 75
54.72 | 104
54.76 | 91
54.8 | 97
54.84 | 113
54.88 | 79
54.92 | 96
54.96 | 83
55 | 86
55.04 | 89
55.08 | 100
55.12 | 90
55.16 | 105
55.2 | 102
55.24 | 105
55.28 | 95
55.32 | 117
55.36 | 108
55.4 | 110
55.44 | 116
55.48 | 128
55.52 | 140
55.56 | 132
55.6 | 153
55.64 | 174
55.68 | 198
55.72 | 200
55.76 | 207
55.8 | 254
55.84 | 298
55.88 | 382
55.92 | 507
55.96 | 685
56 | 945
56.04 | 1549
56.08 | 1988
56.12 | 2323
56.16 | 2478
56.2 | 2580
56.24 | 2672
56.28 | 2487
56.32 | 2371
56.36 | 2393
56.4 | 2696
56.44 | 3146
56.48 | 3240
56.52 | 3280
56.56 | 2962
56.6 | 2652
56.64 | 2286
56.68 | 1877
56.72 | 1389
56.76 | 977
56.8 | 725
56.84 | 387
56.88 | 287
56.92 | 249
56.96 | 198
57 | 190
57.04 | 149
57.08 | 138
57.12 | 128
57.16 | 101
57.2 | 123
57.24 | 107
57.28 | 92
57.32 | 105
57.36 | 105
57.4 | 93
57.44 | 93
57.48 | 117
57.52 | 110
57.56 | 103
57.6 | 90
57.64 | 91
57.68 | 88
57.72 | 82
57.76 | 86
57.8 | 86
57.84 | 70
57.88 | 86
57.92 | 71
57.96 | 68
58 | 61
58.04 | 89
58.08 | 63
58.12 | 68
58.16 | 68
58.2 | 63
58.24 | 82
58.28 | 71
58.32 | 81
58.36 | 70
58.4 | 62
58.44 | 66
58.48 | 78
58.52 | 64
58.56 | 71
58.6 | 69
58.64 | 57
58.68 | 75
58.72 | 68
58.76 | 57
58.8 | 56
58.84 | 70
58.88 | 72
58.92 | 70
58.96 | 61
59 | 75
59.04 | 59
59.08 | 66
59.12 | 50
59.16 | 63
59.2 | 69
59.24 | 65
59.28 | 76
59.32 | 65
59.36 | 69
59.4 | 66
59.44 | 52
59.48 | 78
59.52 | 71
59.56 | 57
59.6 | 67
59.64 | 61
59.68 | 59
59.72 | 53
59.76 | 56
59.8 | 61
59.84 | 56
59.88 | 53
59.92 | 77
59.96 | 46
60 | 62
60.04 | 57
60.08 | 68
60.12 | 70
60.16 | 68
60.2 | 72
60.24 | 55
60.28 | 48
60.32 | 63
60.36 | 69
60.4 | 73
60.44 | 66
60.48 | 55
60.52 | 70
60.56 | 58
60.6 | 65
60.64 | 67
60.68 | 84
60.72 | 69
60.76 | 53
60.8 | 74
60.84 | 74
60.88 | 55
60.92 | 64
60.96 | 52
61 | 56
61.04 | 56
61.08 | 54
61.12 | 66
61.16 | 48
61.2 | 85
61.24 | 56
61.28 | 49
61.32 | 65
61.36 | 63
61.4 | 64
61.44 | 58
61.48 | 61
61.52 | 58
61.56 | 62
61.6 | 61
61.64 | 63
61.68 | 57
61.72 | 58
61.76 | 64
61.8 | 60
61.84 | 66
61.88 | 54
61.92 | 55
61.96 | 47
62 | 72
62.04 | 62
62.08 | 57
62.12 | 77
62.16 | 73
62.2 | 58
62.24 | 64
62.28 | 54
62.32 | 54
62.36 | 61
62.4 | 55
62.44 | 45
62.48 | 70
62.52 | 58
62.56 | 67
62.6 | 60
62.64 | 73
62.68 | 70
62.72 | 78
62.76 | 60
62.8 | 66
62.84 | 71
62.88 | 70
62.92 | 66
62.96 | 69
63 | 81
63.04 | 74
63.08 | 61
63.12 | 72
63.16 | 70
63.2 | 66
63.24 | 63
63.28 | 70
63.32 | 68
63.36 | 71
63.4 | 63
63.44 | 67
63.48 | 66
63.52 | 53
63.56 | 70
63.6 | 52
63.64 | 67
63.68 | 67
63.72 | 80
63.76 | 66
63.8 | 65
63.84 | 58
63.88 | 70
63.92 | 80
63.96 | 64
64 | 72
64.04 | 60
64.08 | 66
64.12 | 71
64.16 | 67
64.2 | 84
64.24 | 62
64.28 | 79
64.32 | 71
64.36 | 66
64.4 | 75
64.44 | 59
64.48 | 80
64.52 | 69
64.56 | 73
64.6 | 84
64.64 | 72
64.68 | 78
64.72 | 85
64.76 | 72
64.8 | 78
64.84 | 77
64.88 | 77
64.92 | 71
64.96 | 71
65 | 85
65.04 | 86
65.08 | 98
65.12 | 97
65.16 | 90
65.2 | 92
65.24 | 102
65.28 | 123
65.32 | 129
65.36 | 142
65.4 | 135
65.44 | 156
65.48 | 197
65.52 | 213
65.56 | 263
65.6 | 323
65.64 | 400
65.68 | 483
65.72 | 682
65.76 | 879
65.8 | 1329
65.84 | 1982
65.88 | 2755
65.92 | 3266
65.96 | 2995
66 | 2473
66.04 | 2267
66.08 | 2117
66.12 | 2014
66.16 | 1689
66.2 | 1366
66.24 | 1172
66.28 | 1090
66.32 | 1014
66.36 | 998
66.4 | 922
66.44 | 831
66.48 | 674
66.52 | 607
66.56 | 569
66.6 | 440
66.64 | 307
66.68 | 238
66.72 | 174
66.76 | 148
66.8 | 129
66.84 | 131
66.88 | 88
66.92 | 101
66.96 | 104
67 | 106
67.04 | 93
67.08 | 90
67.12 | 82
67.16 | 89
67.2 | 75
67.24 | 73
67.28 | 85
67.32 | 72
67.36 | 81
67.4 | 74
67.44 | 71
67.48 | 91
67.52 | 62
67.56 | 75
67.6 | 74
67.64 | 78
67.68 | 76
67.72 | 66
67.76 | 70
67.8 | 70
67.84 | 68
67.88 | 79
67.92 | 79
67.96 | 67
68 | 73
68.04 | 68
68.08 | 61
68.12 | 72
68.16 | 62
68.2 | 67
68.24 | 68
68.28 | 69
68.32 | 64
68.36 | 74
68.4 | 65
68.44 | 72
68.48 | 69
68.52 | 61
68.56 | 79
68.6 | 73
68.64 | 70
68.68 | 72
68.72 | 59
68.76 | 65
68.8 | 76
68.84 | 84
68.88 | 88
68.92 | 68
68.96 | 65
69 | 75
69.04 | 70
69.08 | 67
69.12 | 61
69.16 | 73
69.2 | 65
69.24 | 63
69.28 | 82
69.32 | 75
69.36 | 82
69.4 | 86
69.44 | 73
69.48 | 73
69.52 | 73
69.56 | 75
69.6 | 67
69.64 | 79
69.68 | 79
69.72 | 78
69.76 | 83
69.8 | 81
69.84 | 95
69.88 | 94
69.92 | 104
69.96 | 112
70 | 118
70.04 | 133
70.08 | 142
70.12 | 155
70.16 | 142
70.2 | 133
70.24 | 150
70.28 | 189
70.32 | 203
70.36 | 188
70.4 | 352
70.44 | 433
70.48 | 552
70.52 | 564
70.56 | 573
70.6 | 544
70.64 | 490
70.68 | 475
70.72 | 523
70.76 | 529
70.8 | 460
70.84 | 421
70.88 | 359
70.92 | 313
70.96 | 258
71 | 240
71.04 | 249
71.08 | 211
71.12 | 178
71.16 | 150
71.2 | 117
71.24 | 117
71.28 | 108
71.32 | 82
71.36 | 86
71.4 | 86
71.44 | 63
71.48 | 76
71.52 | 72
71.56 | 68
71.6 | 81
71.64 | 76
71.68 | 79
71.72 | 71
71.76 | 63
71.8 | 77
71.84 | 63
71.88 | 72
71.92 | 82
71.96 | 66
72 | 49
72.04 | 74
72.08 | 70
72.12 | 86
72.16 | 65
72.2 | 55
72.24 | 70
72.28 | 78
72.32 | 88
72.36 | 65
72.4 | 59
72.44 | 69
72.48 | 83
72.52 | 80
72.56 | 74
72.6 | 74
72.64 | 85
72.68 | 71
72.72 | 90
72.76 | 95
72.8 | 78
72.84 | 91
72.88 | 71
72.92 | 71
72.96 | 69
73 | 69
73.04 | 71
73.08 | 85
73.12 | 78
73.16 | 78
73.2 | 79
73.24 | 85
73.28 | 82
73.32 | 92
73.36 | 73
73.4 | 85
73.44 | 68
73.48 | 84
73.52 | 99
73.56 | 102
73.6 | 85
73.64 | 83
73.68 | 85
73.72 | 103
73.76 | 110
73.8 | 110
73.84 | 131
73.88 | 145
73.92 | 147
73.96 | 151
74 | 167
74.04 | 146
74.08 | 186
74.12 | 201
74.16 | 233
74.2 | 276
74.24 | 340
74.28 | 419
74.32 | 542
74.36 | 733
74.4 | 998
74.44 | 1266
74.48 | 1190
74.52 | 1137
74.56 | 1002
74.6 | 973
74.64 | 899
74.68 | 898
74.72 | 841
74.76 | 694
74.8 | 549
74.84 | 439
74.88 | 404
74.92 | 369
74.96 | 327
75 | 365
75.04 | 311
75.08 | 324
75.12 | 381
75.16 | 487
75.2 | 635
75.24 | 762
75.28 | 988
75.32 | 1100
75.36 | 1130
75.4 | 1085
75.44 | 958
75.48 | 909
75.52 | 849
75.56 | 757
75.6 | 658
75.64 | 552
75.68 | 442
75.72 | 313
75.76 | 251
75.8 | 192
75.84 | 165
75.88 | 148
75.92 | 149
75.96 | 159
76 | 123
76.04 | 115
76.08 | 124
76.12 | 107
76.16 | 89
76.2 | 103
76.24 | 104
76.28 | 101
76.32 | 90
76.36 | 109
76.4 | 96
76.44 | 76
76.48 | 89
76.52 | 95
76.56 | 92
76.6 | 75
76.64 | 68
76.68 | 76
76.72 | 72
76.76 | 84
76.8 | 90
76.84 | 81
76.88 | 84
76.92 | 87
76.96 | 93
77 | 74
77.04 | 97
77.08 | 83
77.12 | 101
77.16 | 92
77.2 | 83
77.24 | 81
77.28 | 71
77.32 | 89
77.36 | 69
77.4 | 90
77.44 | 78
77.48 | 84
77.52 | 82
77.56 | 77
77.6 | 83
77.64 | 88
77.68 | 75
77.72 | 92
77.76 | 91
77.8 | 92
77.84 | 85
77.88 | 87
77.92 | 93
77.96 | 78
78 | 81
78.04 | 88
78.08 | 99
78.12 | 87
78.16 | 92
78.2 | 103
78.24 | 120
78.28 | 94
78.32 | 106
78.36 | 96
78.4 | 115
78.44 | 124
78.48 | 122
78.52 | 168
78.56 | 138
78.6 | 193
78.64 | 194
78.68 | 246
78.72 | 281
78.76 | 391
78.8 | 545
78.84 | 677
78.88 | 707
78.92 | 681
78.96 | 589
79 | 518
79.04 | 498
79.08 | 533
79.12 | 526
79.16 | 473
79.2 | 426
79.24 | 315
79.28 | 245
79.32 | 260
79.36 | 249
79.4 | 245
79.44 | 278
79.48 | 306
79.52 | 343
79.56 | 474
79.6 | 604
79.64 | 706
79.68 | 800
79.72 | 705
79.76 | 572
79.8 | 488
79.84 | 472
79.88 | 468
79.92 | 512
79.96 | 379
80 | 351
80.04 | 246
80.08 | 179
80.12 | 160
80.16 | 137
80.2 | 119
80.24 | 109
80.28 | 112
80.32 | 98
80.36 | 132
80.4 | 95
80.44 | 112
80.48 | 96
80.52 | 107
80.56 | 87
80.6 | 118
80.64 | 106
80.68 | 131
80.72 | 91
80.76 | 93
80.8 | 79
80.84 | 91
80.88 | 94
80.92 | 104
80.96 | 95
81 | 92
81.04 | 102
81.08 | 93
81.12 | 98
81.16 | 89
81.2 | 88
81.24 | 73
81.28 | 96
81.32 | 116
81.36 | 94
81.4 | 99
81.44 | 96
81.48 | 94
81.52 | 104
81.56 | 107
81.6 | 127
81.64 | 85
81.68 | 105
81.72 | 98
81.76 | 97
81.8 | 91
81.84 | 94
81.88 | 89
81.92 | 100
81.96 | 103
82 | 94
82.04 | 87
82.08 | 101
82.12 | 71
82.16 | 84
82.2 | 94
82.24 | 88
82.28 | 107
82.32 | 112
82.36 | 99
82.4 | 89
82.44 | 101
82.48 | 94
82.52 | 110
82.56 | 80
82.6 | 102
82.64 | 103
82.68 | 90
82.72 | 70
82.76 | 107
82.8 | 106
82.84 | 109
82.88 | 95
82.92 | 117
82.96 | 102
83 | 123
83.04 | 91
83.08 | 131
83.12 | 114
83.16 | 130
83.2 | 137
83.24 | 129
83.28 | 140
83.32 | 159
83.36 | 168
83.4 | 194
83.44 | 259
83.48 | 285
83.52 | 432
83.56 | 544
83.6 | 811
83.64 | 1051
83.68 | 1178
83.72 | 1044
83.76 | 788
83.8 | 635
83.84 | 603
83.88 | 598
83.92 | 667
83.96 | 611
84 | 531
84.04 | 376
84.08 | 241
84.12 | 184
84.16 | 210
84.2 | 163
84.24 | 137
84.28 | 141
84.32 | 116
84.36 | 107
84.4 | 99
84.44 | 96
84.48 | 112
84.52 | 99
84.56 | 100
84.6 | 89
84.64 | 114
84.68 | 96
84.72 | 73
84.76 | 96
84.8 | 77
84.84 | 84
84.88 | 77
84.92 | 102
84.96 | 89
85 | 104
85.04 | 82
85.08 | 124
85.12 | 94
85.16 | 101
85.2 | 99
85.24 | 105
85.28 | 83
85.32 | 92
85.36 | 94
85.4 | 88
85.44 | 74
85.48 | 97
85.52 | 107
85.56 | 79
85.6 | 87
85.64 | 99
85.68 | 95
85.72 | 78
85.76 | 87
85.8 | 110
85.84 | 87
85.88 | 89
85.92 | 94
85.96 | 93
86 | 93
86.04 | 79
86.08 | 130
86.12 | 88
86.16 | 96
86.2 | 79
86.24 | 87
86.28 | 88
86.32 | 108
86.36 | 77
86.4 | 75
86.44 | 79
86.48 | 98
86.52 | 75
86.56 | 82
86.6 | 95
86.64 | 90
86.68 | 83
86.72 | 105
86.76 | 100
86.8 | 99
86.84 | 99
86.88 | 91
86.92 | 89
86.96 | 104
87 | 103
87.04 | 105
87.08 | 108
87.12 | 123
87.16 | 121
87.2 | 119
87.24 | 155
87.28 | 151
87.32 | 166
87.36 | 206
87.4 | 276
87.44 | 265
87.48 | 267
87.52 | 258
87.56 | 271
87.6 | 251
87.64 | 231
87.68 | 217
87.72 | 223
87.76 | 234
87.8 | 230
87.84 | 265
87.88 | 276
87.92 | 317
87.96 | 318
88 | 309
88.04 | 253
88.08 | 229
88.12 | 224
88.16 | 215
88.2 | 234
88.24 | 246
88.28 | 299
88.32 | 295
88.36 | 239
88.4 | 222
88.44 | 180
88.48 | 149
88.52 | 152
88.56 | 168
88.6 | 167
88.64 | 164
88.68 | 134
88.72 | 142
88.76 | 104
88.8 | 104
88.84 | 109
88.88 | 121
88.92 | 90
88.96 | 99
89 | 80
89.04 | 89
89.08 | 101
89.12 | 96
89.16 | 90
89.2 | 92
89.24 | 95
89.28 | 79
89.32 | 91
89.36 | 91
89.4 | 104
89.44 | 85
89.48 | 77
89.52 | 90
89.56 | 83
89.6 | 73
89.64 | 83
89.68 | 99
89.72 | 89
89.76 | 108
89.8 | 85
89.84 | 103
89.88 | 96
89.92 | 114
89.96 | 92
90 | 89
90.04 | 95
90.08 | 97
90.12 | 99
90.16 | 95
90.2 | 97
90.24 | 114
90.28 | 97
90.32 | 85
90.36 | 95
90.4 | 81
90.44 | 119
90.48 | 94
90.52 | 104
90.56 | 88
90.6 | 104
90.64 | 90
90.68 | 105
90.72 | 109
90.76 | 96
90.8 | 118
90.84 | 104
90.88 | 102
90.92 | 105
90.96 | 120
91 | 137
91.04 | 130
91.08 | 155
91.12 | 145
91.16 | 175
91.2 | 157
91.24 | 186
91.28 | 194
91.32 | 221
91.36 | 258
91.4 | 254
91.44 | 292
91.48 | 360
91.52 | 466
91.56 | 597
91.6 | 768
91.64 | 1045
91.68 | 1203
91.72 | 1362
91.76 | 1364
91.8 | 1251
91.84 | 1081
91.88 | 1023
91.92 | 973
91.96 | 1082
92 | 1094
92.04 | 1179
92.08 | 1201
92.12 | 1280
92.16 | 1343
92.2 | 1383
92.24 | 1332
92.28 | 1205
92.32 | 1080
92.36 | 1060
92.4 | 1088
92.44 | 1330
92.48 | 1561
92.52 | 1535
92.56 | 1349
92.6 | 1094
92.64 | 800
92.68 | 712
92.72 | 628
92.76 | 679
92.8 | 637
92.84 | 582
92.88 | 493
92.92 | 366
92.96 | 278
93 | 217
93.04 | 189
93.08 | 177
93.12 | 158
93.16 | 146
93.2 | 104
93.24 | 125
93.28 | 112
93.32 | 121
93.36 | 102
93.4 | 116
93.44 | 110
93.48 | 99
93.52 | 116
93.56 | 100
93.6 | 117
93.64 | 88
93.68 | 108
93.72 | 104
93.76 | 92
93.8 | 86
93.84 | 84
93.88 | 89
93.92 | 88
93.96 | 84
94 | 88
94.04 | 77
94.08 | 70
94.12 | 69
94.16 | 89
94.2 | 97
94.24 | 97
94.28 | 99
94.32 | 80
94.36 | 69
94.4 | 80
94.44 | 89
94.48 | 91
94.52 | 96
94.56 | 91
94.6 | 102
94.64 | 89
94.68 | 97
94.72 | 89
94.76 | 87
94.8 | 91
94.84 | 97
94.88 | 107
94.92 | 97
94.96 | 76
95 | 92
95.04 | 95
95.08 | 90
95.12 | 92
95.16 | 88
95.2 | 86
95.24 | 72
95.28 | 80
95.32 | 99
95.36 | 74
95.4 | 84
95.44 | 110
95.48 | 79
95.52 | 78
95.56 | 65
95.6 | 84
95.64 | 75
95.68 | 79
95.72 | 88
95.76 | 69
95.8 | 78
95.84 | 89
95.88 | 69
95.92 | 90
95.96 | 70
96 | 94
96.04 | 65
96.08 | 80
96.12 | 79
96.16 | 71
96.2 | 70
96.24 | 64
96.28 | 78
96.32 | 72
96.36 | 63
96.4 | 79
96.44 | 83
96.48 | 69
96.52 | 69
96.56 | 77
96.6 | 68
96.64 | 87
96.68 | 78
96.72 | 73
96.76 | 69
96.8 | 62
96.84 | 71
96.88 | 80
96.92 | 67
96.96 | 81
97 | 81
97.04 | 75
97.08 | 91
97.12 | 79
97.16 | 69
97.2 | 79
97.24 | 56
97.28 | 73
97.32 | 64
97.36 | 53
97.4 | 72
97.44 | 84
97.48 | 78
97.52 | 65
97.56 | 73
97.6 | 81
97.64 | 64
97.68 | 65
97.72 | 81
97.76 | 83
97.8 | 64
97.84 | 62
97.88 | 73
97.92 | 66
97.96 | 72
98 | 82
98.04 | 79
98.08 | 77
98.12 | 64
98.16 | 77
98.2 | 89
98.24 | 82
98.28 | 75
98.32 | 76
98.36 | 85
98.4 | 75
98.44 | 82
98.48 | 74
98.52 | 84
98.56 | 84
98.6 | 72
98.64 | 90
98.68 | 84
98.72 | 73
98.76 | 90
98.8 | 74
98.84 | 85
98.88 | 76
98.92 | 76
98.96 | 83
99 | 89
99.04 | 83
99.08 | 82
99.12 | 95
99.16 | 98
99.2 | 79
99.24 | 85
99.28 | 96
99.32 | 108
99.36 | 116
99.4 | 127
99.44 | 156
99.48 | 170
99.52 | 184
99.56 | 178
99.6 | 188
99.64 | 161
99.68 | 177
99.72 | 160
99.76 | 162
99.8 | 177
99.84 | 136
99.88 | 130
99.92 | 151
99.96 | 133
100 | 155
100.04 | 133
100.08 | 131
100.12 | 133
100.16 | 123
100.2 | 104
100.24 | 119
100.28 | 86
100.32 | 83
100.36 | 95
100.4 | 119
100.44 | 105
100.48 | 86
100.52 | 101
100.56 | 81
100.6 | 90
100.64 | 108
100.68 | 97
100.72 | 123
100.76 | 122
100.8 | 101
100.84 | 108
100.88 | 114
100.92 | 118
100.96 | 120
101 | 130
101.04 | 149
101.08 | 139
101.12 | 177
101.16 | 203
101.2 | 250
101.24 | 227
101.28 | 196
101.32 | 170
101.36 | 168
101.4 | 134
101.44 | 138
101.48 | 163
101.52 | 166
101.56 | 174
101.6 | 149
101.64 | 127
101.68 | 124
101.72 | 106
101.76 | 104
101.8 | 109
101.84 | 91
101.88 | 94
101.92 | 74
101.96 | 76
102 | 82
102.04 | 89
102.08 | 83
102.12 | 74
102.16 | 83
102.2 | 67
102.24 | 84
102.28 | 68
102.32 | 76
102.36 | 67
102.4 | 72
102.44 | 64
102.48 | 64
102.52 | 85
102.56 | 75
102.6 | 86
102.64 | 78
102.68 | 80
102.72 | 75
102.76 | 76
102.8 | 68
102.84 | 81
102.88 | 68
102.92 | 78
102.96 | 72
103 | 76
103.04 | 74
103.08 | 97
103.12 | 79
103.16 | 68
103.2 | 70
103.24 | 83
103.28 | 84
103.32 | 75
103.36 | 89
103.4 | 95
103.44 | 92
103.48 | 83
103.52 | 106
103.56 | 97
103.6 | 87
103.64 | 100
103.68 | 98
103.72 | 121
103.76 | 114
103.8 | 130
103.84 | 173
103.88 | 212
103.92 | 209
103.96 | 222
104 | 195
104.04 | 173
104.08 | 169
104.12 | 144
104.16 | 164
104.2 | 151
104.24 | 162
104.28 | 175
104.32 | 198
104.36 | 143
104.4 | 158
104.44 | 142
104.48 | 150
104.52 | 181
104.56 | 189
104.6 | 212
104.64 | 262
104.68 | 239
104.72 | 206
104.76 | 199
104.8 | 187
104.84 | 189
104.88 | 176
104.92 | 197
104.96 | 216
105 | 223
105.04 | 256
105.08 | 280
105.12 | 334
105.16 | 335
105.2 | 326
105.24 | 282
105.28 | 255
105.32 | 257
105.36 | 226
105.4 | 258
105.44 | 261
105.48 | 292
105.52 | 321
105.56 | 338
105.6 | 302
105.64 | 248
105.68 | 214
105.72 | 194
105.76 | 143
105.8 | 113
105.84 | 156
105.88 | 163
105.92 | 174
105.96 | 153
106 | 152
106.04 | 132
106.08 | 114
106.12 | 118
106.16 | 97
106.2 | 85
106.24 | 100
106.28 | 100
106.32 | 81
106.36 | 95
106.4 | 80
106.44 | 89
106.48 | 96
106.52 | 89
106.56 | 76
106.6 | 74
106.64 | 89
106.68 | 91
106.72 | 82
106.76 | 96
106.8 | 75
106.84 | 80
106.88 | 86
106.92 | 78
106.96 | 99
107 | 87
107.04 | 89
107.08 | 78
107.12 | 88
107.16 | 88
107.2 | 89
107.24 | 87
107.28 | 78
107.32 | 82
107.36 | 72
107.4 | 94
107.44 | 83
107.48 | 91
107.52 | 91
107.56 | 105
107.6 | 92
107.64 | 94
107.68 | 113
107.72 | 108
107.76 | 111
107.8 | 105
107.84 | 102
107.88 | 113
107.92 | 110
107.96 | 141
108 | 131
108.04 | 162
108.08 | 179
108.12 | 226
108.16 | 238
108.2 | 221
108.24 | 258
108.28 | 367
108.32 | 404
108.36 | 486
108.4 | 509
108.44 | 510
108.48 | 428
108.52 | 382
108.56 | 336
108.6 | 358
108.64 | 328
108.68 | 351
108.72 | 390
108.76 | 398
108.8 | 385
108.84 | 378
108.88 | 401
108.92 | 399
108.96 | 425
109 | 487
109.04 | 544
109.08 | 627
109.12 | 690
109.16 | 674
109.2 | 581
109.24 | 454
109.28 | 376
109.32 | 382
109.36 | 375
109.4 | 378
109.44 | 410
109.48 | 458
109.52 | 467
109.56 | 437
109.6 | 393
109.64 | 378
109.68 | 322
109.72 | 347
109.76 | 368
109.8 | 416
109.84 | 473
109.88 | 588
109.92 | 738
109.96 | 860
110 | 895
110.04 | 784
110.08 | 716
110.12 | 532
110.16 | 447
110.2 | 411
110.24 | 343
110.28 | 419
110.32 | 442
110.36 | 508
110.4 | 495
110.44 | 487
110.48 | 394
110.52 | 342
110.56 | 278
110.6 | 206
110.64 | 177
110.68 | 152
110.72 | 147
110.76 | 117
110.8 | 114
110.84 | 121
110.88 | 117
110.92 | 116
110.96 | 110
111 | 94
111.04 | 94
111.08 | 93
111.12 | 88
111.16 | 90
111.2 | 92
111.24 | 80
111.28 | 95
111.32 | 88
111.36 | 94
111.4 | 91
111.44 | 88
111.48 | 88
111.52 | 78
111.56 | 70
111.6 | 92
111.64 | 65
111.68 | 87
111.72 | 72
111.76 | 90
111.8 | 81
111.84 | 85
111.88 | 102
111.92 | 75
111.96 | 97
112 | 80
112.04 | 74
112.08 | 71
112.12 | 79
112.16 | 69
112.2 | 82
112.24 | 82
112.28 | 83
112.32 | 88
112.36 | 86
112.4 | 79
112.44 | 78
112.48 | 102
112.52 | 88
112.56 | 90
112.6 | 92
112.64 | 94
112.68 | 92
112.72 | 89
112.76 | 109
112.8 | 108
112.84 | 89
112.88 | 100
112.92 | 101
112.96 | 90
113 | 91
113.04 | 112
113.08 | 123
113.12 | 107
113.16 | 125
113.2 | 101
113.24 | 133
113.28 | 128
113.32 | 143
113.36 | 160
113.4 | 164
113.44 | 228
113.48 | 262
113.52 | 313
113.56 | 408
113.6 | 468
113.64 | 542
113.68 | 663
113.72 | 642
113.76 | 559
113.8 | 461
113.84 | 338
113.88 | 342
113.92 | 323
113.96 | 341
114 | 323
114.04 | 340
114.08 | 372
114.12 | 412
114.16 | 400
114.2 | 382
114.24 | 302
114.28 | 282
114.32 | 272
114.36 | 254
114.4 | 251
114.44 | 258
114.48 | 333
114.52 | 395
114.56 | 396
114.6 | 360
114.64 | 276
114.68 | 250
114.72 | 182
114.76 | 152
114.8 | 153
114.84 | 185
114.88 | 182
114.92 | 204
114.96 | 213
115 | 231
115.04 | 190
115.08 | 177
115.12 | 164
115.16 | 132
115.2 | 110
115.24 | 94
115.28 | 100
115.32 | 87
115.36 | 112
115.4 | 70
115.44 | 85
115.48 | 92
115.52 | 102
115.56 | 88
115.6 | 95
115.64 | 67
115.68 | 109
115.72 | 97
115.76 | 88
115.8 | 93
115.84 | 93
115.88 | 107
115.92 | 88
115.96 | 84
116 | 89
116.04 | 80
116.08 | 84
116.12 | 88
116.16 | 77
116.2 | 84
116.24 | 98
116.28 | 76
116.32 | 96
116.36 | 94
116.4 | 97
116.44 | 105
116.48 | 82
116.52 | 109
116.56 | 95
116.6 | 96
116.64 | 112
116.68 | 93
116.72 | 102
116.76 | 119
116.8 | 103
116.84 | 115
116.88 | 127
116.92 | 118
116.96 | 116
117 | 124
117.04 | 139
117.08 | 146
117.12 | 136
117.16 | 157
117.2 | 149
117.24 | 178
117.28 | 187
117.32 | 224
117.36 | 233
117.4 | 277
117.44 | 341
117.48 | 400
117.52 | 497
117.56 | 599
117.6 | 754
117.64 | 770
117.68 | 851
117.72 | 696
117.76 | 670
117.8 | 524
117.84 | 457
117.88 | 417
117.92 | 380
117.96 | 417
118 | 411
118.04 | 460
118.08 | 504
118.12 | 521
118.16 | 534
118.2 | 511
118.24 | 456
118.28 | 354
118.32 | 273
118.36 | 296
118.4 | 260
118.44 | 243
118.48 | 235
118.52 | 250
118.56 | 258
118.6 | 258
118.64 | 231
118.68 | 232
118.72 | 267
118.76 | 312
118.8 | 361
118.84 | 388
118.88 | 461
118.92 | 548
118.96 | 710
119 | 712
119.04 | 693
119.08 | 604
119.12 | 573
119.16 | 410
119.2 | 463
119.24 | 469
119.28 | 446
119.32 | 545
119.36 | 684
119.4 | 820
119.44 | 927
119.48 | 917
119.52 | 745
119.56 | 668
119.6 | 471
119.64 | 423
119.68 | 332
119.72 | 279
119.76 | 319
119.8 | 311
119.84 | 344
119.88 | 359
119.92 | 392
119.96 | 365
120 | 353
120.04 | 265
120.08 | 206
120.12 | 189
120.16 | 156
120.2 | 136
120.24 | 112
120.28 | 113
120.32 | 118
120.36 | 106
120.4 | 108
120.44 | 123
120.48 | 92
120.52 | 104
120.56 | 106
120.6 | 100
120.64 | 91
120.68 | 110
120.72 | 98
120.76 | 81
120.8 | 94
120.84 | 106
120.88 | 96
120.92 | 91
120.96 | 103
121 | 102
121.04 | 116
121.08 | 101
121.12 | 111
121.16 | 97
121.2 | 93
121.24 | 112
121.28 | 92
121.32 | 89
121.36 | 92
121.4 | 98
121.44 | 107
121.48 | 100
121.52 | 84
121.56 | 87
121.6 | 101
121.64 | 102
121.68 | 96
121.72 | 94
121.76 | 110
121.8 | 110
121.84 | 97
121.88 | 104
121.92 | 83
121.96 | 91
122 | 123
122.04 | 114
122.08 | 98
122.12 | 129
122.16 | 120
122.2 | 109
122.24 | 134
122.28 | 139
122.32 | 161
122.36 | 201
122.4 | 203
122.44 | 245
122.48 | 258
122.52 | 323
122.56 | 310
122.6 | 324
122.64 | 299
122.68 | 260
122.72 | 226
122.76 | 226
122.8 | 213
122.84 | 211
122.88 | 163
122.92 | 208
122.96 | 185
123 | 235
123.04 | 213
123.08 | 229
123.12 | 223
123.16 | 221
123.2 | 229
123.24 | 189
123.28 | 178
123.32 | 153
123.36 | 149
123.4 | 162
123.44 | 136
123.48 | 132
123.52 | 136
123.56 | 143
123.6 | 158
123.64 | 149
123.68 | 166
123.72 | 138
123.76 | 162
123.8 | 170
123.84 | 198
123.88 | 249
123.92 | 267
123.96 | 287
124 | 335
124.04 | 308
124.08 | 247
124.12 | 264
124.16 | 246
124.2 | 246
124.24 | 238
124.28 | 280
124.32 | 276
124.36 | 261
124.4 | 251
124.44 | 249
124.48 | 260
124.52 | 234
124.56 | 263
124.6 | 215
124.64 | 203
124.68 | 196
124.72 | 169
124.76 | 153
124.8 | 187
124.84 | 174
124.88 | 191
124.92 | 147
124.96 | 172
125 | 141
125.04 | 154
125.08 | 122
125.12 | 115
125.16 | 102
125.2 | 107
125.24 | 104
125.28 | 93
125.32 | 111
125.36 | 103
125.4 | 99
125.44 | 98
125.48 | 100
125.52 | 99
125.56 | 92
125.6 | 106
125.64 | 109
125.68 | 91
125.72 | 108
125.76 | 99
125.8 | 97
125.84 | 104
125.88 | 72
125.92 | 104
125.96 | 107
126 | 105
126.04 | 115
126.08 | 117
126.12 | 109
126.16 | 108
126.2 | 114
126.24 | 113
126.28 | 106
126.32 | 95
126.36 | 96
126.4 | 98
126.44 | 114
126.48 | 102
126.52 | 124
126.56 | 81
126.6 | 112
126.64 | 106
126.68 | 95
126.72 | 88
126.76 | 93
126.8 | 88
126.84 | 76
126.88 | 118
126.92 | 93
126.96 | 88
127 | 84
127.04 | 89
127.08 | 107
127.12 | 94
127.16 | 106
127.2 | 123
127.24 | 87
127.28 | 107
127.32 | 103
127.36 | 107
127.4 | 122
127.44 | 113
127.48 | 131
127.52 | 128
127.56 | 118
127.6 | 116
127.64 | 121
127.68 | 118
127.72 | 123
127.76 | 129
127.8 | 123
127.84 | 132
127.88 | 127
127.92 | 127
127.96 | 134
128 | 147
128.04 | 152
128.08 | 156
128.12 | 229
128.16 | 186
128.2 | 204
128.24 | 203
128.28 | 214
128.32 | 287
128.36 | 311
128.4 | 344
128.44 | 409
128.48 | 482
128.52 | 635
128.56 | 753
128.6 | 905
128.64 | 1012
128.68 | 1000
128.72 | 928
128.76 | 787
128.8 | 654
128.84 | 612
128.88 | 533
128.92 | 468
128.96 | 458
129 | 475
129.04 | 525
129.08 | 498
129.12 | 582
129.16 | 693
129.2 | 821
129.24 | 921
129.28 | 979
129.32 | 853
129.36 | 762
129.4 | 622
129.44 | 543
129.48 | 460
129.52 | 409
129.56 | 331
129.6 | 320
129.64 | 265
129.68 | 262
129.72 | 267
129.76 | 281
129.8 | 284
129.84 | 312
129.88 | 325
129.92 | 304
129.96 | 277
130 | 263
130.04 | 219
130.08 | 189
130.12 | 177
130.16 | 163
130.2 | 139
130.24 | 127
130.28 | 135
130.32 | 125
130.36 | 120
130.4 | 114
130.44 | 143
130.48 | 112
130.52 | 126
130.56 | 121
130.6 | 114
130.64 | 131
130.68 | 119
130.72 | 127
130.76 | 93
130.8 | 100
130.84 | 109
130.88 | 86
130.92 | 118
130.96 | 96
131 | 112
131.04 | 91
131.08 | 102
131.12 | 101
131.16 | 111
131.2 | 105
131.24 | 111
131.28 | 106
131.32 | 115
131.36 | 110
131.4 | 110
131.44 | 105
131.48 | 99
131.52 | 110
131.56 | 118
131.6 | 120
131.64 | 125
131.68 | 114
131.72 | 109
131.76 | 112
131.8 | 107
131.84 | 110
131.88 | 92
131.92 | 111
131.96 | 132
132 | 114
132.04 | 100
132.08 | 89
132.12 | 100
132.16 | 113
132.2 | 113
132.24 | 99
132.28 | 105
132.32 | 93
132.36 | 117
132.4 | 121
132.44 | 110
132.48 | 105
132.52 | 107
132.56 | 128
132.6 | 100
132.64 | 100
132.68 | 115
132.72 | 82
132.76 | 87
132.8 | 122
132.84 | 104
132.88 | 103
132.92 | 100
132.96 | 97
133 | 103
133.04 | 107
133.08 | 126
133.12 | 102
133.16 | 90
133.2 | 89
133.24 | 90
133.28 | 101
133.32 | 91
133.36 | 92
133.4 | 77
133.44 | 91
133.48 | 101
133.52 | 95
133.56 | 96
133.6 | 95
133.64 | 108
133.68 | 114
133.72 | 99
133.76 | 110
133.8 | 117
133.84 | 81
133.88 | 92
133.92 | 122
133.96 | 115
134 | 107
134.04 | 102
134.08 | 115
134.12 | 102
134.16 | 109
134.2 | 104
134.24 | 100
134.28 | 103
134.32 | 115
134.36 | 120
134.4 | 82
134.44 | 95
134.48 | 109
134.52 | 125
134.56 | 100
134.6 | 93
134.64 | 82
134.68 | 121
134.72 | 117
134.76 | 106
134.8 | 110
134.84 | 122
134.88 | 103
134.92 | 118
134.96 | 82
135 | 87
135.04 | 88
135.08 | 109
135.12 | 98
135.16 | 102
135.2 | 112
135.24 | 90
135.28 | 120
135.32 | 126
135.36 | 126
135.4 | 77
135.44 | 103
135.48 | 96
135.52 | 96
135.56 | 108
135.6 | 100
135.64 | 107
135.68 | 99
135.72 | 119
135.76 | 108
135.8 | 97
135.84 | 136
135.88 | 113
135.92 | 87
135.96 | 97
136 | 96
136.04 | 113
136.08 | 105
136.12 | 95
136.16 | 105
136.2 | 114
136.24 | 114
136.28 | 92
136.32 | 88
136.36 | 98
136.4 | 99
136.44 | 102
136.48 | 94
136.52 | 110
136.56 | 127
136.6 | 104
136.64 | 103
136.68 | 105
136.72 | 118
136.76 | 105
136.8 | 107
136.84 | 116
136.88 | 124
136.92 | 94
136.96 | 129
137 | 94
137.04 | 116
137.08 | 84
137.12 | 98
137.16 | 131
137.2 | 129
137.24 | 120
137.28 | 109
137.32 | 119
137.36 | 108
137.4 | 110
137.44 | 116
137.48 | 117
137.52 | 127
137.56 | 112
137.6 | 133
137.64 | 140
137.68 | 101
137.72 | 132
137.76 | 128
137.8 | 126
137.84 | 98
137.88 | 103
137.92 | 128
137.96 | 131
138 | 118
138.04 | 126
138.08 | 136
138.12 | 134
138.16 | 123
138.2 | 115
138.24 | 128
138.28 | 128
138.32 | 137
138.36 | 122
138.4 | 138
138.44 | 120
138.48 | 142
138.52 | 160
138.56 | 120
138.6 | 143
138.64 | 143
138.68 | 136
138.72 | 143
138.76 | 168
138.8 | 136
138.84 | 157
138.88 | 166
138.92 | 156
138.96 | 174
139 | 184
139.04 | 202
139.08 | 213
139.12 | 225
139.16 | 254
139.2 | 256
139.24 | 281
139.28 | 334
139.32 | 328
139.36 | 411
139.4 | 494
139.44 | 546
139.48 | 649
139.52 | 712
139.56 | 820
139.6 | 873
139.64 | 793
139.68 | 770
139.72 | 662
139.76 | 561
139.8 | 541
139.84 | 483
139.88 | 431
139.92 | 402
139.96 | 373
140 | 354
140.04 | 359
140.08 | 374
140.12 | 351
140.16 | 400
140.2 | 399
140.24 | 428
140.28 | 504
140.32 | 548
140.36 | 553
140.4 | 519
140.44 | 556
140.48 | 520
140.52 | 438
140.56 | 413
140.6 | 408
140.64 | 350
140.68 | 345
140.72 | 314
140.76 | 335
140.8 | 266
140.84 | 287
140.88 | 294
140.92 | 301
140.96 | 314
141 | 317
141.04 | 296
141.08 | 367
141.12 | 409
141.16 | 380
141.2 | 492
141.24 | 520
141.28 | 607
141.32 | 649
141.36 | 687
141.4 | 843
141.44 | 835
141.48 | 828
141.52 | 828
141.56 | 763
141.6 | 644
141.64 | 533
141.68 | 453
141.72 | 454
141.76 | 382
141.8 | 367
141.84 | 364
141.88 | 329
141.92 | 303
141.96 | 332
142 | 352
142.04 | 344
142.08 | 365
142.12 | 391
142.16 | 433
142.2 | 467
142.24 | 498
142.28 | 535
142.32 | 494
142.36 | 482
142.4 | 444
142.44 | 425
142.48 | 344
142.52 | 333
142.56 | 256
142.6 | 249
142.64 | 222
142.68 | 192
142.72 | 214
142.76 | 167
142.8 | 181
142.84 | 171
142.88 | 163
142.92 | 159
142.96 | 125
143 | 138
143.04 | 156
143.08 | 152
143.12 | 158
143.16 | 162
143.2 | 138
143.24 | 159
143.28 | 157
143.32 | 137
143.36 | 130
143.4 | 126
143.44 | 140
143.48 | 145
143.52 | 152
143.56 | 142
143.6 | 128
143.64 | 134
143.68 | 135
143.72 | 137
143.76 | 123
143.8 | 121
143.84 | 120
143.88 | 126
143.92 | 117
143.96 | 124
144 | 115
144.04 | 134
144.08 | 128
144.12 | 147
144.16 | 127
144.2 | 137
144.24 | 124
144.28 | 143
144.32 | 144
144.36 | 128
144.4 | 136
144.44 | 156
144.48 | 129
144.52 | 120
144.56 | 127
144.6 | 130
144.64 | 114
144.68 | 126
144.72 | 139
144.76 | 131
144.8 | 125
144.84 | 134
144.88 | 137
144.92 | 130
144.96 | 127
145 | 145