## XRD
two_theta_deg | intensity
20 | 208
20.04 | 224
20.08 | 202
20.12 | 212
20.16 | 213
20.2 | 196
20.24 | 196
20.28 | 201
20.32 | 232
20.36 | 216
20.4 | 191
20.44 | 218
20.48 | 195
20.52 | 198
20.56 | 210
20.6 | 204
20.64 | 190
20.68 | 209
20.72 | 220
20.76 | 198
20.8 | 190
20.84 | 222
20.88 | 197
20.92 | 202
20.96 | 198
21 | 157
21.04 | 203
21.08 | 190
21.12 | 204
21.16 | 158
21.2 | 195
21.24 | 173
21.28 | 180
21.32 | 240
21.36 | 194
21.4 | 219
21.44 | 199
21.48 | 203
21.52 | 176
21.56 | 173
21.6 | 185
21.64 | 203
21.68 | 217
21.72 | 239
21.76 | 228
21.8 | 225
21.84 | 269
21.88 | 290
21.92 | 339
21.96 | 431
22 | 512
22.04 | 702
22.08 | 947
22.12 | 1190
22.16 | 1447
22.2 | 1585
22.24 | 1565
22.28 | 1390
22.32 | 1248
22.36 | 1138
22.4 | 1031
22.44 | 1053
22.48 | 951
22.52 | 821
22.56 | 683
22.6 | 530
22.64 | 456
22.68 | 323
22.72 | 299
22.76 | 264
22.8 | 228
22.84 | 220
22.88 | 183
22.92 | 195
22.96 | 188
23 | 176
23.04 | 184
23.08 | 167
23.12 | 155
23.16 | 159
23.2 | 167
23.24 | 147
23.28 | 168
23.32 | 146
23.36 | 178
23.4 | 158
23.44 | 168
23.48 | 147
23.52 | 148
23.56 | 153
23.6 | 148
23.64 | 162
23.68 | 158
23.72 | 168
23.76 | 159
23.8 | 151
23.84 | 144
23.88 | 147
23.92 | 130
23.96 | 157
24 | 158
24.04 | 141
24.08 | 121
24.12 | 145
24.16 | 164
24.2 | 131
24.24 | 154
24.28 | 147
24.32 | 150
24.36 | 169
24.4 | 154
24.44 | 143
24.48 | 137
24.52 | 155
24.56 | 148
24.6 | 155
24.64 | 128
24.68 | 141
24.72 | 149
24.76 | 129
24.8 | 114
24.84 | 137
24.88 | 160
24.92 | 129
24.96 | 159
25 | 156
25.04 | 133
25.08 | 138
25.12 | 154
25.16 | 148
25.2 | 145
25.24 | 149
25.28 | 152
25.32 | 131
25.36 | 145
25.4 | 158
25.44 | 142
25.48 | 133
25.52 | 136
25.56 | 126
25.6 | 113
25.64 | 139
25.68 | 138
25.72 | 131
25.76 | 135
25.8 | 142
25.84 | 128
25.88 | 115
25.92 | 136
25.96 | 143
26 | 128
26.04 | 123
26.08 | 120
26.12 | 132
26.16 | 139
26.2 | 138
26.24 | 128
26.28 | 156
26.32 | 140
26.36 | 135
26.4 | 141
26.44 | 127
26.48 | 133
26.52 | 133
26.56 | 125
26.6 | 116
26.64 | 136
26.68 | 127
26.72 | 121
26.76 | 106
26.8 | 131
26.84 | 151
26.88 | 130
26.92 | 129
26.96 | 127
27 | 143
27.04 | 127
27.08 | 134
27.12 | 124
27.16 | 156
27.2 | 132
27.24 | 137
27.28 | 126
27.32 | 143
27.36 | 137
27.4 | 126
27.44 | 128
27.48 | 121
27.52 | 129
27.56 | 120
27.6 | 128
27.64 | 126
27.68 | 134
27.72 | 123
27.76 | 122
27.8 | 112
27.84 | 141
27.88 | 139
27.92 | 124
27.96 | 125
28 | 116
28.04 | 110
28.08 | 110
28.12 | 125
28.16 | 125
28.2 | 150
28.24 | 134
28.28 | 138
28.32 | 148
28.36 | 155
28.4 | 130
28.44 | 131
28.48 | 137
28.52 | 135
28.56 | 167
28.6 | 140
28.64 | 165
28.68 | 143
28.72 | 148
28.76 | 139
28.8 | 141
28.84 | 116
28.88 | 128
28.92 | 115
28.96 | 121
29 | 128
29.04 | 123
29.08 | 127
29.12 | 123
29.16 | 132
29.2 | 137
29.24 | 121
29.28 | 126
29.32 | 135
29.36 | 105
29.4 | 117
29.44 | 119
29.48 | 127
29.52 | 137
29.56 | 139
29.6 | 131
29.64 | 127
29.68 | 111
29.72 | 108
29.76 | 124
29.8 | 136
29.84 | 115
29.88 | 126
29.92 | 111
29.96 | 119
30 | 111
30.04 | 116
30.08 | 130
30.12 | 154
30.16 | 132
30.2 | 146
30.24 | 146
30.28 | 170
30.32 | 169
30.36 | 139
30.4 | 148
30.44 | 161
30.48 | 149
30.52 | 153
30.56 | 175
30.6 | 180
30.64 | 170
30.68 | 160
30.72 | 166
30.76 | 156
30.8 | 178
30.84 | 176
30.88 | 207
30.92 | 193
30.96 | 224
31 | 237
31.04 | 229
31.08 | 255
31.12 | 288
31.16 | 290
31.2 | 308
31.24 | 356
31.28 | 462
31.32 | 471
31.36 | 680
31.4 | 903
31.44 | 1260
31.48 | 1870
31.52 | 2828
31.56 | 4220
31.6 | 6331
31.64 | 8582
31.68 | 10265
31.72 | 11253
31.76 | 10863
31.8 | 9625
31.84 | 7900
31.88 | 6241
31.92 | 4793
31.96 | 3669
32 | 2548
32.04 | 1704
32.08 | 1243
32.12 | 795
32.16 | 585
32.2 | 402
32.24 | 374
32.28 | 316
32.32 | 285
32.36 | 244
32.4 | 219
32.44 | 191
32.48 | 179
32.52 | 159
32.56 | 165
32.6 | 126
32.64 | 150
32.68 | 150
32.72 | 130
32.76 | 122
32.8 | 123
32.84 | 136
32.88 | 109
32.92 | 121
32.96 | 107
33 | 104
33.04 | 112
33.08 | 88
33.12 | 114
33.16 | 101
33.2 | 103
33.24 | 104
33.28 | 113
33.32 | 88
33.36 | 92
33.4 | 98
33.44 | 94
33.48 | 114
33.52 | 96
33.56 | 99
33.6 | 97
33.64 | 95
33.68 | 87
33.72 | 105
33.76 | 98
33.8 | 95
33.84 | 94
33.88 | 87
33.92 | 97
33.96 | 96
34 | 79
34.04 | 97
34.08 | 81
34.12 | 77
34.16 | 63
34.2 | 83
34.24 | 86
34.28 | 75
34.32 | 81
34.36 | 77
34.4 | 78
34.44 | 75
34.48 | 79
34.52 | 105
34.56 | 98
34.6 | 89
34.64 | 80
34.68 | 74
34.72 | 82
34.76 | 72
34.8 | 65
34.84 | 81
34.88 | 73
34.92 | 77
34.96 | 74
35 | 68
35.04 | 87
35.08 | 78
35.12 | 80
35.16 | 72
35.2 | 74
35.24 | 74
35.28 | 80
35.32 | 73
35.36 | 87
35.4 | 84
35.44 | 82
35.48 | 92
35.52 | 67
35.56 | 76
35.6 | 80
35.64 | 72
35.68 | 85
35.72 | 87
35.76 | 84
35.8 | 73
35.84 | 82
35.88 | 70
35.92 | 74
35.96 | 71
36 | 77
36.04 | 65
36.08 | 64
36.12 | 62
36.16 | 80
36.2 | 80
36.24 | 77
36.28 | 87
36.32 | 100
36.36 | 74
36.4 | 75
36.44 | 76
36.48 | 89
36.52 | 83
36.56 | 62
36.6 | 90
36.64 | 82
36.68 | 75
36.72 | 74
36.76 | 74
36.8 | 69
36.84 | 83
36.88 | 81
36.92 | 71
36.96 | 75
37 | 59
37.04 | 69
37.08 | 70
37.12 | 75
37.16 | 82
37.2 | 84
37.24 | 87
37.28 | 107
37.32 | 78
37.36 | 87
37.4 | 94
37.44 | 79
37.48 | 77
37.52 | 70
37.56 | 81
37.6 | 81
37.64 | 98
37.68 | 62
37.72 | 76
37.76 | 73
37.8 | 75
37.84 | 75
37.88 | 81
37.92 | 76
37.96 | 91
38 | 82
38.04 | 102
38.08 | 78
38.12 | 78
38.16 | 84
38.2 | 101
38.24 | 115
38.28 | 104
38.32 | 94
38.36 | 99
38.4 | 92
38.44 | 101
38.48 | 104
38.52 | 121
38.56 | 107
38.6 | 134
38.64 | 136
38.68 | 157
38.72 | 220
38.76 | 256
38.8 | 312
38.84 | 417
38.88 | 552
38.92 | 868
38.96 | 1378
39 | 2051
39.04 | 2989
39.08 | 3734
39.12 | 4124
39.16 | 4070
39.2 | 3694
39.24 | 3018
39.28 | 2052
39.32 | 1354
39.36 | 744
39.4 | 505
39.44 | 315
39.48 | 241
39.52 | 188
39.56 | 132
39.6 | 138
39.64 | 132
39.68 | 102
39.72 | 108
39.76 | 87
39.8 | 85
39.84 | 105
39.88 | 93
39.92 | 91
39.96 | 104
40 | 84
40.04 | 89
40.08 | 102
40.12 | 89
40.16 | 73
40.2 | 68
40.24 | 97
40.28 | 76
40.32 | 93
40.36 | 90
40.4 | 81
40.44 | 81
40.48 | 76
40.52 | 68
40.56 | 54
40.6 | 59
40.64 | 80
40.68 | 47
40.72 | 84
40.76 | 60
40.8 | 72
40.84 | 64
40.88 | 70
40.92 | 72
40.96 | 60
41 | 70
41.04 | 53
41.08 | 81
41.12 | 79
41.16 | 50
41.2 | 56
41.24 | 74
41.28 | 65
41.32 | 77
41.36 | 78
41.4 | 88
41.44 | 87
41.48 | 83
41.52 | 80
41.56 | 72
41.6 | 73
41.64 | 61
41.68 | 84
41.72 | 66
41.76 | 62
41.8 | 72
41.84 | 67
41.88 | 51
41.92 | 76
41.96 | 60
42 | 64
42.04 | 59
42.08 | 59
42.12 | 67
42.16 | 58
42.2 | 68
42.24 | 57
42.28 | 73
42.32 | 58
42.36 | 73
42.4 | 63
42.44 | 49
42.48 | 49
42.52 | 62
42.56 | 67
42.6 | 61
42.64 | 75
42.68 | 63
42.72 | 63
42.76 | 71
42.8 | 64
42.84 | 72
42.88 | 75
42.92 | 87
42.96 | 85
43 | 91
43.04 | 79
43.08 | 94
43.12 | 103
43.16 | 90
43.2 | 85
43.24 | 87
43.28 | 88
43.32 | 98
43.36 | 88
43.4 | 98
43.44 | 77
43.48 | 115
43.52 | 80
43.56 | 91
43.6 | 75
43.64 | 90
43.68 | 108
43.72 | 85
43.76 | 84
43.8 | 95
43.84 | 80
43.88 | 93
43.92 | 90
43.96 | 97
44 | 107
44.04 | 91
44.08 | 94
44.12 | 106
44.16 | 112
44.2 | 123
44.24 | 133
44.28 | 131
44.32 | 139
44.36 | 125
44.4 | 141
44.44 | 182
44.48 | 221
44.52 | 210
44.56 | 243
44.6 | 282
44.64 | 322
44.68 | 426
44.72 | 503
44.76 | 730
44.8 | 946
44.84 | 1312
44.88 | 1741
44.92 | 2344
44.96 | 3132
45 | 3721
45.04 | 4045
45.08 | 3998
45.12 | 3480
45.16 | 3043
45.2 | 2506
45.24 | 1985
45.28 | 1644
45.32 | 1248
45.36 | 1209
45.4 | 1171
45.44 | 1115
45.48 | 1351
45.52 | 1551
45.56 | 1894
45.6 | 2161
45.64 | 2347
45.68 | 2171
45.72 | 1924
45.76 | 1547
45.8 | 1251
45.84 | 915
45.88 | 638
45.92 | 479
45.96 | 344
46 | 255
46.04 | 210
46.08 | 213
46.12 | 189
46.16 | 151
46.2 | 144
46.24 | 129
46.28 | 131
46.32 | 104
46.36 | 132
46.4 | 104
46.44 | 101
46.48 | 90
46.52 | 102
46.56 | 64
46.6 | 99
46.64 | 81
46.68 | 83
46.72 | 48
46.76 | 64
46.8 | 84
46.84 | 60
46.88 | 55
46.92 | 90
46.96 | 79
47 | 60
47.04 | 65
47.08 | 54
47.12 | 72
47.16 | 67
47.2 | 64
47.24 | 51
47.28 | 75
47.32 | 86
47.36 | 73
47.4 | 75
47.44 | 60
47.48 | 63
47.52 | 68
47.56 | 68
47.6 | 60
47.64 | 61
47.68 | 74
47.72 | 57
47.76 | 57
47.8 | 47
47.84 | 56
47.88 | 61
47.92 | 62
47.96 | 64
48 | 57
48.04 | 56
48.08 | 70
48.12 | 51
48.16 | 56
48.2 | 56
48.24 | 61
48.28 | 54
48.32 | 55
48.36 | 66
48.4 | 62
48.44 | 54
48.48 | 56
48.52 | 48
48.56 | 69
48.6 | 54
48.64 | 53
48.68 | 69
48.72 | 70
48.76 | 58
48.8 | 67
48.84 | 62
48.88 | 77
48.92 | 60
48.96 | 58
49 | 65
49.04 | 77
49.08 | 73
49.12 | 65
49.16 | 69
49.2 | 76
49.24 | 82
49.28 | 70
49.32 | 88
49.36 | 63
49.4 | 71
49.44 | 79
49.48 | 61
49.52 | 55
49.56 | 53
49.6 | 64
49.64 | 76
49.68 | 72
49.72 | 54
49.76 | 71
49.8 | 64
49.84 | 74
49.88 | 73
49.92 | 85
49.96 | 78
50 | 82
50.04 | 59
50.08 | 87
50.12 | 84
50.16 | 78
50.2 | 88
50.24 | 91
50.28 | 102
50.32 | 118
50.36 | 117
50.4 | 131
50.44 | 132
50.48 | 155
50.52 | 217
50.56 | 268
50.6 | 300
50.64 | 445
50.68 | 578
50.72 | 758
50.76 | 1019
50.8 | 1179
50.84 | 1242
50.88 | 1263
50.92 | 1084
50.96 | 1033
51 | 869
51.04 | 815
51.08 | 703
51.12 | 662
51.16 | 714
51.2 | 741
51.24 | 812
51.28 | 856
51.32 | 846
51.36 | 771
51.4 | 661
51.44 | 548
51.48 | 473
51.52 | 392
51.56 | 289
51.6 | 237
51.64 | 154
51.68 | 129
51.72 | 120
51.76 | 126
51.8 | 97
51.84 | 85
51.88 | 72
51.92 | 85
51.96 | 91
52 | 72
52.04 | 56
52.08 | 70
52.12 | 62
52.16 | 59
52.2 | 77
52.24 | 65
52.28 | 56
52.32 | 60
52.36 | 51
52.4 | 65
52.44 | 64
52.48 | 45
52.52 | 79
52.56 | 61
52.6 | 63
52.64 | 69
52.68 | 51
52.72 | 54
52.76 | 64
52.8 | 45
52.84 | 47
52.88 | 54
52.92 | 60
52.96 | 69
53 | 59
53.04 | 49
53.08 | 75
53.12 | 67
53.16 | 51
53.2 | 48
53.24 | 59
53.28 | 55
53.32 | 59
53.36 | 71
53.4 | 71
53.44 | 61
53.48 | 50
53.52 | 59
53.56 | 86
53.6 | 82
53.64 | 54
53.68 | 66
53.72 | 77
53.76 | 62
53.8 | 58
53.84 | 62
53.88 | 75
53.92 | 69
53.96 | 56
54 | 77
54.04 | 64
54.08 | 77
54.12 | 67
54.16 | 78
54.2 | 79
54.24 | 76
54.28 | 83
54.32 | 71
54.36 | 77
54.4 | 77
54.44 | 76
54.48 | 61
54.52 | 69
54.56 | 81
54.6 | 76
54.64 | 79
54.68 | 78
54.72 | 75
54.76 | 84
54.8 | 96
54.84 | 81
54.88 | 88
54.92 | 98
54.96 | 68
55 | 82
55.04 | 91
55.08 | 91
55.12 | 90
55.16 | 96
55.2 | 108
55.24 | 107
55.28 | 121
55.32 | 113
55.36 | 90
55.4 | 108
55.44 | 115
55.48 | 120
55.52 | 119
55.56 | 142
55.6 | 176
55.64 | 184
55.68 | 212
55.72 | 235
55.76 | 284
55.8 | 377
55.84 | 438
55.88 | 586
55.92 | 833
55.96 | 1055
56 | 1573
56.04 | 2059
56.08 | 2659
56.12 | 3213
56.16 | 3576
56.2 | 3552
56.24 | 3499
56.28 | 3341
56.32 | 3135
56.36 | 3208
56.4 | 3163
56.44 | 3400
56.48 | 3602
56.52 | 3835
56.56 | 3714
56.6 | 3262
56.64 | 2835
56.68 | 2342
56.72 | 1908
56.76 | 1441
56.8 | 1012
56.84 | 661
56.88 | 461
56.92 | 359
56.96 | 296
57 | 288
57.04 | 207
57.08 | 175
57.12 | 170
57.16 | 132
57.2 | 134
57.24 | 125
57.28 | 129
57.32 | 114
57.36 | 93
57.4 | 106
57.44 | 72
57.48 | 105
57.52 | 87
57.56 | 102
57.6 | 87
57.64 | 72
57.68 | 71
57.72 | 71
57.76 | 76
57.8 | 93
57.84 | 82
57.88 | 83
57.92 | 67
57.96 | 68
58 | 81
58.04 | 68
58.08 | 81
58.12 | 74
58.16 | 75
58.2 | 52
58.24 | 79
58.28 | 68
58.32 | 66
58.36 | 77
58.4 | 63
58.44 | 67
58.48 | 64
58.52 | 63
58.56 | 68
58.6 | 68
58.64 | 57
58.68 | 63
58.72 | 55
58.76 | 70
58.8 | 56
58.84 | 66
58.88 | 61
58.92 | 56
58.96 | 60
59 | 56
59.04 | 54
59.08 | 72
59.12 | 55
59.16 | 68
59.2 | 71
59.24 | 70
59.28 | 50
59.32 | 58
59.36 | 64
59.4 | 81
59.44 | 53
59.48 | 77
59.52 | 48
59.56 | 53
59.6 | 61
59.64 | 61
59.68 | 50
59.72 | 64
59.76 | 62
59.8 | 64
59.84 | 61
59.88 | 44
59.92 | 61
59.96 | 58
60 | 63
60.04 | 49
60.08 | 59
60.12 | 47
60.16 | 56
60.2 | 63
60.24 | 49
60.28 | 47
60.32 | 52
60.36 | 58
60.4 | 54
60.44 | 57
60.48 | 46
60.52 | 51
60.56 | 44
60.6 | 52
60.64 | 51
60.68 | 62
60.72 | 58
60.76 | 42
60.8 | 62
60.84 | 56
60.88 | 48
60.92 | 52
60.96 | 51
61 | 43
61.04 | 44
61.08 | 57
61.12 | 61
61.16 | 62
61.2 | 60
61.24 | 50
61.28 | 49
61.32 | 57
61.36 | 56
61.4 | 56
61.44 | 50
61.48 | 43
61.52 | 36
61.56 | 46
61.6 | 45
61.64 | 54
61.68 | 49
61.72 | 56
61.76 | 57
61.8 | 47
61.84 | 50
61.88 | 49
61.92 | 52
61.96 | 61
62 | 38
62.04 | 42
62.08 | 56
62.12 | 59
62.16 | 52
62.2 | 44
62.24 | 50
62.28 | 35
62.32 | 50
62.36 | 49
62.4 | 57
62.44 | 52
62.48 | 42
62.52 | 61
62.56 | 53
62.6 | 53
62.64 | 53
62.68 | 48
62.72 | 50
62.76 | 59
62.8 | 47
62.84 | 73
62.88 | 56
62.92 | 51
62.96 | 46
63 | 44
63.04 | 42
63.08 | 47
63.12 | 56
63.16 | 60
63.2 | 50
63.24 | 52
63.28 | 43
63.32 | 52
63.36 | 53
63.4 | 57
63.44 | 51
63.48 | 61
63.52 | 63
63.56 | 60
63.6 | 46
63.64 | 47
63.68 | 52
63.72 | 55
63.76 | 46
63.8 | 50
63.84 | 54
63.88 | 45
63.92 | 69
63.96 | 57
64 | 62
64.04 | 47
64.08 | 57
64.12 | 56
64.16 | 53
64.2 | 49
64.24 | 52
64.28 | 52
64.32 | 71
64.36 | 56
64.4 | 61
64.44 | 55
64.48 | 73
64.52 | 49
64.56 | 64
64.6 | 58
64.64 | 58
64.68 | 67
64.72 | 61
64.76 | 62
64.8 | 56
64.84 | 66
64.88 | 66
64.92 | 70
64.96 | 62
65 | 81
65.04 | 73
65.08 | 82
65.12 | 72
65.16 | 82
65.2 | 90
65.24 | 102
65.28 | 115
65.32 | 101
65.36 | 125
65.4 | 124
65.44 | 177
65.48 | 188
65.52 | 227
65.56 | 255
65.6 | 336
65.64 | 417
65.68 | 567
65.72 | 693
65.76 | 908
65.8 | 1238
65.84 | 1593
65.88 | 1979
65.92 | 2260
65.96 | 2237
66 | 2091
66.04 | 1908
66.08 | 1794
66.12 | 1591
66.16 | 1343
66.2 | 1239
66.24 | 1002
66.28 | 937
66.32 | 907
66.36 | 814
66.4 | 749
66.44 | 683
66.48 | 660
66.52 | 509
66.56 | 421
66.6 | 399
66.64 | 325
66.68 | 227
66.72 | 178
66.76 | 176
66.8 | 134
66.84 | 131
66.88 | 100
66.92 | 97
66.96 | 97
67 | 99
67.04 | 72
67.08 | 70
67.12 | 86
67.16 | 80
67.2 | 68
67.24 | 80
67.28 | 57
67.32 | 70
67.36 | 73
67.4 | 68
67.44 | 67
67.48 | 65
67.52 | 55
67.56 | 59
67.6 | 67
67.64 | 57
67.68 | 58
67.72 | 58
67.76 | 55
67.8 | 57
67.84 | 54
67.88 | 63
67.92 | 52
67.96 | 56
68 | 75
68.04 | 62
68.08 | 48
68.12 | 52
68.16 | 44
68.2 | 52
68.24 | 59
68.28 | 58
68.32 | 65
68.36 | 56
68.4 | 66
68.44 | 53
68.48 | 56
68.52 | 43
68.56 | 45
68.6 | 63
68.64 | 54
68.68 | 48
68.72 | 52
68.76 | 44
68.8 | 53
68.84 | 42
68.88 | 55
68.92 | 59
68.96 | 59
69 | 51
69.04 | 57
69.08 | 66
69.12 | 47
69.16 | 51
69.2 | 58
69.24 | 45
69.28 | 54
69.32 | 53
69.36 | 50
69.4 | 45
69.44 | 46
69.48 | 52
69.52 | 59
69.56 | 56
69.6 | 64
69.64 | 63
69.68 | 94
69.72 | 53
69.76 | 99
69.8 | 90
69.84 | 119
69.88 | 143
69.92 | 140
69.96 | 159
70 | 158
70.04 | 145
70.08 | 151
70.12 | 150
70.16 | 145
70.2 | 160
70.24 | 167
70.28 | 158
70.32 | 195
70.36 | 278
70.4 | 271
70.44 | 383
70.48 | 445
70.52 | 548
70.56 | 588
70.6 | 506
70.64 | 466
70.68 | 483
70.72 | 485
70.76 | 451
70.8 | 411
70.84 | 382
70.88 | 358
70.92 | 344
70.96 | 307
71 | 284
71.04 | 229
71.08 | 218
71.12 | 182
71.16 | 132
71.2 | 141
71.24 | 134
71.28 | 106
71.32 | 108
71.36 | 77
71.4 | 71
71.44 | 57
71.48 | 59
71.52 | 83
71.56 | 61
71.6 | 67
71.64 | 62
71.68 | 66
71.72 | 61
71.76 | 72
71.8 | 54
71.84 | 63
71.88 | 60
71.92 | 53
71.96 | 56
72 | 60
72.04 | 58
72.08 | 50
72.12 | 62
72.16 | 51
72.2 | 53
72.24 | 55
72.28 | 62
72.32 | 60
72.36 | 51
72.4 | 51
72.44 | 48
72.48 | 59
72.52 | 58
72.56 | 52
72.6 | 58
72.64 | 52
72.68 | 59
72.72 | 53
72.76 | 52
72.8 | 58
72.84 | 62
72.88 | 51
72.92 | 56
72.96 | 57
73 | 57
73.04 | 67
73.08 | 61
73.12 | 83
73.16 | 67
73.2 | 67
73.24 | 76
73.28 | 58
73.32 | 65
73.36 | 69
73.4 | 70
73.44 | 73
73.48 | 91
73.52 | 67
73.56 | 60
73.6 | 79
73.64 | 71
73.68 | 79
73.72 | 115
73.76 | 100
73.8 | 97
73.84 | 114
73.88 | 139
73.92 | 144
73.96 | 160
74 | 168
74.04 | 199
74.08 | 271
74.12 | 274
74.16 | 331
74.2 | 392
74.24 | 486
74.28 | 653
74.32 | 827
74.36 | 961
74.4 | 1146
74.44 | 1293
74.48 | 1289
74.52 | 1273
74.56 | 1057
74.6 | 1106
74.64 | 1033
74.68 | 916
74.72 | 810
74.76 | 735
74.8 | 573
74.84 | 529
74.88 | 417
74.92 | 346
74.96 | 328
75 | 310
75.04 | 330
75.08 | 342
75.12 | 365
75.16 | 385
75.2 | 516
75.24 | 518
75.28 | 633
75.32 | 809
75.36 | 875
75.4 | 819
75.44 | 755
75.48 | 672
75.52 | 652
75.56 | 568
75.6 | 547
75.64 | 475
75.68 | 377
75.72 | 325
75.76 | 245
75.8 | 210
75.84 | 187
75.88 | 155
75.92 | 126
75.96 | 117
76 | 109
76.04 | 93
76.08 | 87
76.12 | 97
76.16 | 68
76.2 | 68
76.24 | 81
76.28 | 72
76.32 | 83
76.36 | 74
76.4 | 88
76.44 | 62
76.48 | 78
76.52 | 62
76.56 | 69
76.6 | 52
76.64 | 79
76.68 | 63
76.72 | 70
76.76 | 91
76.8 | 51
76.84 | 65
76.88 | 66
76.92 | 54
76.96 | 57
77 | 65
77.04 | 51
77.08 | 51
77.12 | 65
77.16 | 57
77.2 | 48
77.24 | 48
77.28 | 63
77.32 | 61
77.36 | 61
77.4 | 48
77.44 | 64
77.48 | 79
77.52 | 60
77.56 | 63
77.6 | 61
77.64 | 68
77.68 | 67
77.72 | 60
77.76 | 52
77.8 | 55
77.84 | 67
77.88 | 58
77.92 | 60
77.96 | 65
78 | 60
78.04 | 57
78.08 | 60
78.12 | 75
78.16 | 76
78.2 | 79
78.24 | 79
78.28 | 63
78.32 | 87
78.36 | 82
78.4 | 106
78.44 | 107
78.48 | 121
78.52 | 134
78.56 | 162
78.6 | 189
78.64 | 243
78.68 | 300
78.72 | 349
78.76 | 417
78.8 | 500
78.84 | 531
78.88 | 514
78.92 | 507
78.96 | 484
79 | 478
79.04 | 435
79.08 | 422
79.12 | 342
79.16 | 342
79.2 | 262
79.24 | 284
79.28 | 206
79.32 | 215
79.36 | 224
79.4 | 212
79.44 | 196
79.48 | 231
79.52 | 251
79.56 | 296
79.6 | 351
79.64 | 448
79.68 | 523
79.72 | 516
79.76 | 411
79.8 | 382
79.84 | 356
79.88 | 338
79.92 | 319
79.96 | 307
80 | 282
80.04 | 236
80.08 | 193
80.12 | 145
80.16 | 75
80.2 | 101
80.24 | 92
80.28 | 74
80.32 | 85
80.36 | 76
80.4 | 94
80.44 | 86
80.48 | 85
80.52 | 58
80.56 | 64
80.6 | 66
80.64 | 72
80.68 | 52
80.72 | 74
80.76 | 67
80.8 | 76
80.84 | 70
80.88 | 49
80.92 | 66
80.96 | 56
81 | 51
81.04 | 66
81.08 | 72
81.12 | 55
81.16 | 55
81.2 | 64
81.24 | 62
81.28 | 59
81.32 | 51
81.36 | 60
81.4 | 64
81.44 | 59
81.48 | 56
81.52 | 53
81.56 | 74
81.6 | 53
81.64 | 62
81.68 | 50
81.72 | 59
81.76 | 68
81.8 | 61
81.84 | 61
81.88 | 49
81.92 | 69
81.96 | 57
82 | 57
82.04 | 69
82.08 | 71
82.12 | 66
82.16 | 59
82.2 | 58
82.24 | 58
82.28 | 67
82.32 | 61
82.36 | 57
82.4 | 67
82.44 | 81
82.48 | 65
82.52 | 69
82.56 | 52
82.6 | 65
82.64 | 72
82.68 | 72
82.72 | 64
82.76 | 74
82.8 | 66
82.84 | 60
82.88 | 68
82.92 | 73
82.96 | 61
83 | 66
83.04 | 93
83.08 | 92
83.12 | 89
83.16 | 78
83.2 | 93
83.24 | 103
83.28 | 129
83.32 | 139
83.36 | 178
83.4 | 196
83.44 | 226
83.48 | 293
83.52 | 386
83.56 | 524
83.6 | 649
83.64 | 802
83.68 | 991
83.72 | 994
83.76 | 928
83.8 | 881
83.84 | 691
83.88 | 656
83.92 | 676
83.96 | 613
84 | 528
84.04 | 501
84.08 | 364
84.12 | 275
84.16 | 181
84.2 | 154
84.24 | 137
84.28 | 109
84.32 | 114
84.36 | 91
84.4 | 72
84.44 | 83
84.48 | 77
84.52 | 74
84.56 | 71
84.6 | 76
84.64 | 68
84.68 | 61
84.72 | 83
84.76 | 73
84.8 | 58
84.84 | 63
84.88 | 57
84.92 | 60
84.96 | 72
85 | 64
85.04 | 46
85.08 | 63
85.12 | 60
85.16 | 46
85.2 | 57
85.24 | 56
85.28 | 45
85.32 | 55
85.36 | 63
85.4 | 62
85.44 | 70
85.48 | 47
85.52 | 55
85.56 | 52
85.6 | 58
85.64 | 52
85.68 | 69
85.72 | 82
85.76 | 76
85.8 | 62
85.84 | 66
85.88 | 65
85.92 | 68
85.96 | 56
86 | 76
86.04 | 54
86.08 | 59
86.12 | 69
86.16 | 57
86.2 | 67
86.24 | 71
86.28 | 43
86.32 | 65
86.36 | 56
86.4 | 75
86.44 | 72
86.48 | 50
86.52 | 74
86.56 | 68
86.6 | 66
86.64 | 64
86.68 | 67
86.72 | 74
86.76 | 64
86.8 | 72
86.84 | 92
86.88 | 72
86.92 | 64
86.96 | 77
87 | 74
87.04 | 81
87.08 | 93
87.12 | 83
87.16 | 94
87.2 | 103
87.24 | 125
87.28 | 156
87.32 | 165
87.36 | 200
87.4 | 193
87.44 | 233
87.48 | 246
87.52 | 232
87.56 | 218
87.6 | 187
87.64 | 206
87.68 | 186
87.72 | 223
87.76 | 221
87.8 | 189
87.84 | 179
87.88 | 196
87.92 | 204
87.96 | 187
88 | 200
88.04 | 187
88.08 | 195
88.12 | 182
88.16 | 154
88.2 | 176
88.24 | 187
88.28 | 179
88.32 | 185
88.36 | 187
88.4 | 183
88.44 | 168
88.48 | 132
88.52 | 115
88.56 | 125
88.6 | 104
88.64 | 131
88.68 | 91
88.72 | 114
88.76 | 90
88.8 | 82
88.84 | 77
88.88 | 69
88.92 | 95
88.96 | 73
89 | 80
89.04 | 69
89.08 | 62
89.12 | 67
89.16 | 67
89.2 | 70
89.24 | 64
89.28 | 66
89.32 | 77
89.36 | 69
89.4 | 74
89.44 | 60
89.48 | 67
89.52 | 66
89.56 | 67
89.6 | 71
89.64 | 74
89.68 | 67
89.72 | 71
89.76 | 63
89.8 | 58
89.84 | 57
89.88 | 68
89.92 | 64
89.96 | 49
90 | 71
90.04 | 69
90.08 | 64
90.12 | 70
90.16 | 68
90.2 | 69
90.24 | 64
90.28 | 61
90.32 | 77
90.36 | 64
90.4 | 66
90.44 | 73
90.48 | 82
90.52 | 79
90.56 | 75
90.6 | 69
90.64 | 73
90.68 | 96
90.72 | 84
90.76 | 86
90.8 | 73
90.84 | 67
90.88 | 111
90.92 | 108
90.96 | 107
91 | 112
91.04 | 127
91.08 | 117
91.12 | 138
91.16 | 159
91.2 | 177
91.24 | 181
91.28 | 195
91.32 | 203
91.36 | 281
91.4 | 298
91.44 | 346
91.48 | 390
91.52 | 521
91.56 | 651
91.6 | 772
91.64 | 973
91.68 | 1106
91.72 | 1107
91.76 | 1163
91.8 | 1104
91.84 | 1000
91.88 | 985
91.92 | 1011
91.96 | 980
92 | 1069
92.04 | 1009
92.08 | 1018
92.12 | 1066
92.16 | 1084
92.2 | 1068
92.24 | 1112
92.28 | 1037
92.32 | 936
92.36 | 918
92.4 | 902
92.44 | 938
92.48 | 968
92.52 | 1048
92.56 | 1027
92.6 | 958
92.64 | 839
92.68 | 694
92.72 | 561
92.76 | 490
92.8 | 425
92.84 | 468
92.88 | 436
92.92 | 380
92.96 | 272
93 | 230
93.04 | 203
93.08 | 166
93.12 | 154
93.16 | 143
93.2 | 110
93.24 | 105
93.28 | 107
93.32 | 95
93.36 | 107
93.4 | 91
93.44 | 96
93.48 | 82
93.52 | 86
93.56 | 91
93.6 | 70
93.64 | 66
93.68 | 78
93.72 | 70
93.76 | 63
93.8 | 74
93.84 | 72
93.88 | 62
93.92 | 74
93.96 | 59
94 | 74
94.04 | 73
94.08 | 58
94.12 | 65
94.16 | 70
94.2 | 60
94.24 | 62
94.28 | 56
94.32 | 61
94.36 | 58
94.4 | 72
94.44 | 48
94.48 | 46
94.52 | 68
94.56 | 69
94.6 | 63
94.64 | 64
94.68 | 59
94.72 | 59
94.76 | 71
94.8 | 60
94.84 | 71
94.88 | 64
94.92 | 39
94.96 | 68
95 | 55
95.04 | 60
95.08 | 57
95.12 | 43
95.16 | 46
95.2 | 50
95.24 | 65
95.28 | 53
95.32 | 58
95.36 | 58
95.4 | 70
95.44 | 73
95.48 | 47
95.52 | 52
95.56 | 60
95.6 | 65
95.64 | 54
95.68 | 61
95.72 | 53
95.76 | 64
95.8 | 62
95.84 | 47
95.88 | 55
95.92 | 57
95.96 | 49
96 | 65
96.04 | 58
96.08 | 54
96.12 | 51
96.16 | 41
96.2 | 43
96.24 | 53
96.28 | 52
96.32 | 61
96.36 | 47
96.4 | 43
96.44 | 57
96.48 | 55
96.52 | 56
96.56 | 47
96.6 | 39
96.64 | 62
96.68 | 60
96.72 | 55
96.76 | 57
96.8 | 47
96.84 | 66
96.88 | 50
96.92 | 58
96.96 | 50
97 | 46
97.04 | 64
97.08 | 44
97.12 | 61
97.16 | 52
97.2 | 67
97.24 | 64
97.28 | 49
97.32 | 55
97.36 | 65
97.4 | 49
97.44 | 58
97.48 | 47
97.52 | 59
97.56 | 42
97.6 | 48
97.64 | 57
97.68 | 48
97.72 | 57
97.76 | 46
97.8 | 51
97.84 | 61
97.88 | 56
97.92 | 48
97.96 | 52
98 | 51
98.04 | 46
98.08 | 63
98.12 | 45
98.16 | 54
98.2 | 57
98.24 | 50
98.28 | 55
98.32 | 56
98.36 | 53
98.4 | 62
98.44 | 55
98.48 | 47
98.52 | 75
98.56 | 58
98.6 | 49
98.64 | 60
98.68 | 70
98.72 | 49
98.76 | 80
98.8 | 63
98.84 | 62
98.88 | 76
98.92 | 74
98.96 | 66
99 | 77
99.04 | 80
99.08 | 70
99.12 | 95
99.16 | 83
99.2 | 117
99.24 | 116
99.28 | 132
99.32 | 150
99.36 | 162
99.4 | 145
99.44 | 200
99.48 | 203
99.52 | 218
99.56 | 225
99.6 | 224
99.64 | 224
99.68 | 214
99.72 | 205
99.76 | 203
99.8 | 174
99.84 | 178
99.88 | 163
99.92 | 149
99.96 | 167
100 | 143
100.04 | 118
100.08 | 116
100.12 | 111
100.16 | 89
100.2 | 92
100.24 | 90
100.28 | 77
100.32 | 87
100.36 | 65
100.4 | 67
100.44 | 84
100.48 | 83
100.52 | 78
100.56 | 70
100.6 | 85
100.64 | 89
100.68 | 83
100.72 | 86
100.76 | 88
100.8 | 76
100.84 | 78
100.88 | 88
100.92 | 81
100.96 | 87
101 | 89
101.04 | 109
101.08 | 120
101.12 | 149
101.16 | 153
101.2 | 170
101.24 | 217
101.28 | 205
101.32 | 181
101.36 | 151
101.4 | 134
101.44 | 112
101.48 | 127
101.52 | 132
101.56 | 114
101.6 | 132
101.64 | 149
101.68 | 124
101.72 | 105
101.76 | 98
101.8 | 88
101.84 | 74
101.88 | 79
101.92 | 76
101.96 | 86
102 | 68
102.04 | 59
102.08 | 56
102.12 | 67
102.16 | 49
102.2 | 63
102.24 | 67
102.28 | 74
102.32 | 55
102.36 | 64
102.4 | 67
102.44 | 58
102.48 | 66
102.52 | 77
102.56 | 53
102.6 | 57
102.64 | 64
102.68 | 71
102.72 | 61
102.76 | 64
102.8 | 50
102.84 | 56
102.88 | 57
102.92 | 75
102.96 | 76
103 | 70
103.04 | 68
103.08 | 73
103.12 | 65
103.16 | 67
103.2 | 84
103.24 | 71
103.28 | 72
103.32 | 78
103.36 | 85
103.4 | 64
103.44 | 70
103.48 | 68
103.52 | 79
103.56 | 104
103.6 | 86
103.64 | 112
103.68 | 108
103.72 | 123
103.76 | 132
103.8 | 126
103.84 | 179
103.88 | 183
103.92 | 168
103.96 | 168
104 | 184
104.04 | 174
104.08 | 152
104.12 | 123
104.16 | 149
104.2 | 133
104.24 | 135
104.28 | 142
104.32 | 159
104.36 | 153
104.4 | 145
104.44 | 159
104.48 | 151
104.52 | 142
104.56 | 181
104.6 | 165
104.64 | 173
104.68 | 189
104.72 | 212
104.76 | 156
104.8 | 149
104.84 | 149
104.88 | 164
104.92 | 177
104.96 | 177
105 | 166
105.04 | 217
105.08 | 199
105.12 | 224
105.16 | 232
105.2 | 255
105.24 | 245
105.28 | 224
105.32 | 226
105.36 | 177
105.4 | 167
105.44 | 158
105.48 | 196
105.52 | 206
105.56 | 223
105.6 | 234
105.64 | 189
105.68 | 192
105.72 | 152
105.76 | 155
105.8 | 136
105.84 | 141
105.88 | 132
105.92 | 109
105.96 | 116
106 | 114
106.04 | 110
106.08 | 114
106.12 | 95
106.16 | 75
106.2 | 89
106.24 | 74
106.28 | 68
106.32 | 71
106.36 | 74
106.4 | 83
106.44 | 72
106.48 | 72
106.52 | 66
106.56 | 63
106.6 | 68
106.64 | 75
106.68 | 65
106.72 | 63
106.76 | 60
106.8 | 62
106.84 | 62
106.88 | 59
106.92 | 76
106.96 | 91
107 | 78
107.04 | 71
107.08 | 93
107.12 | 74
107.16 | 85
107.2 | 89
107.24 | 103
107.28 | 84
107.32 | 87
107.36 | 82
107.4 | 98
107.44 | 84
107.48 | 94
107.52 | 114
107.56 | 101
107.6 | 96
107.64 | 138
107.68 | 133
107.72 | 119
107.76 | 158
107.8 | 166
107.84 | 162
107.88 | 178
107.92 | 196
107.96 | 229
108 | 249
108.04 | 238
108.08 | 304
108.12 | 351
108.16 | 381
108.2 | 477
108.24 | 502
108.28 | 566
108.32 | 608
108.36 | 637
108.4 | 640
108.44 | 606
108.48 | 541
108.52 | 491
108.56 | 499
108.6 | 472
108.64 | 455
108.68 | 486
108.72 | 461
108.76 | 501
108.8 | 475
108.84 | 476
108.88 | 450
108.92 | 446
108.96 | 457
109 | 450
109.04 | 485
109.08 | 501
109.12 | 503
109.16 | 480
109.2 | 434
109.24 | 420
109.28 | 365
109.32 | 351
109.36 | 349
109.4 | 355
109.44 | 344
109.48 | 327
109.52 | 342
109.56 | 345
109.6 | 342
109.64 | 327
109.68 | 330
109.72 | 307
109.76 | 311
109.8 | 353
109.84 | 394
109.88 | 438
109.92 | 525
109.96 | 617
110 | 701
110.04 | 740
110.08 | 640
110.12 | 550
110.16 | 463
110.2 | 401
110.24 | 402
110.28 | 348
110.32 | 344
110.36 | 379
110.4 | 398
110.44 | 397
110.48 | 407
110.52 | 343
110.56 | 310
110.6 | 230
110.64 | 176
110.68 | 158
110.72 | 138
110.76 | 122
110.8 | 89
110.84 | 106
110.88 | 106
110.92 | 89
110.96 | 86
111 | 77
111.04 | 83
111.08 | 87
111.12 | 77
111.16 | 68
111.2 | 75
111.24 | 93
111.28 | 77
111.32 | 81
111.36 | 80
111.4 | 66
111.44 | 77
111.48 | 77
111.52 | 61
111.56 | 71
111.6 | 69
111.64 | 64
111.68 | 75
111.72 | 78
111.76 | 68
111.8 | 74
111.84 | 68
111.88 | 78
111.92 | 71
111.96 | 56
112 | 65
112.04 | 62
112.08 | 84
112.12 | 74
112.16 | 65
112.2 | 63
112.24 | 86
112.28 | 73
112.32 | 77
112.36 | 63
112.4 | 68
112.44 | 78
112.48 | 76
112.52 | 66
112.56 | 73
112.6 | 56
112.64 | 78
112.68 | 67
112.72 | 79
112.76 | 73
112.8 | 77
112.84 | 65
112.88 | 80
112.92 | 81
112.96 | 82
113 | 93
113.04 | 89
113.08 | 114
113.12 | 100
113.16 | 106
113.2 | 121
113.24 | 107
113.28 | 114
113.32 | 148
113.36 | 154
113.4 | 134
113.44 | 178
113.48 | 187
113.52 | 258
113.56 | 265
113.6 | 305
113.64 | 359
113.68 | 402
113.72 | 386
113.76 | 373
113.8 | 357
113.84 | 340
113.88 | 275
113.92 | 248
113.96 | 256
114 | 255
114.04 | 253
114.08 | 257
114.12 | 284
114.16 | 245
114.2 | 272
114.24 | 217
114.28 | 223
114.32 | 191
114.36 | 190
114.4 | 202
114.44 | 183
114.48 | 188
114.52 | 191
114.56 | 192
114.6 | 214
114.64 | 199
114.68 | 200
114.72 | 191
114.76 | 161
114.8 | 135
114.84 | 124
114.88 | 112
114.92 | 144
114.96 | 119
115 | 141
115.04 | 157
115.08 | 141
115.12 | 127
115.16 | 111
115.2 | 105
115.24 | 113
115.28 | 85
115.32 | 78
115.36 | 81
115.4 | 70
115.44 | 87
115.48 | 65
115.52 | 76
115.56 | 72
115.6 | 64
115.64 | 65
115.68 | 56
115.72 | 76
115.76 | 74
115.8 | 80
115.84 | 64
115.88 | 77
115.92 | 79
115.96 | 62
116 | 72
116.04 | 77
116.08 | 91
116.12 | 67
116.16 | 93
116.2 | 76
116.24 | 72
116.28 | 74
116.32 | 88
116.36 | 91
116.4 | 87
116.44 | 105
116.48 | 73
116.52 | 83
116.56 | 73
116.6 | 98
116.64 | 126
116.68 | 99
116.72 | 129
116.76 | 124
116.8 | 115
116.84 | 117
116.88 | 139
116.92 | 139
116.96 | 137
117 | 149
117.04 | 156
117.08 | 169
117.12 | 193
117.16 | 197
117.2 | 217
117.24 | 226
117.28 | 297
117.32 | 328
117.36 | 385
117.4 | 416
117.44 | 462
117.48 | 490
117.52 | 575
117.56 | 640
117.6 | 689
117.64 | 693
117.68 | 700
117.72 | 653
117.76 | 559
117.8 | 507
117.84 | 503
117.88 | 480
117.92 | 470
117.96 | 453
118 | 419
118.04 | 475
118.08 | 464
118.12 | 445
118.16 | 460
118.2 | 456
118.24 | 379
118.28 | 342
118.32 | 306
118.36 | 281
118.4 | 285
118.44 | 249
118.48 | 221
118.52 | 219
118.56 | 220
118.6 | 210
118.64 | 226
118.68 | 216
118.72 | 226
118.76 | 248
118.8 | 279
118.84 | 272
118.88 | 315
118.92 | 360
118.96 | 419
119 | 412
119.04 | 489
119.08 | 450
119.12 | 402
119.16 | 370
119.2 | 354
119.24 | 344
119.28 | 346
119.32 | 380
119.36 | 426
119.4 | 488
119.44 | 518
119.48 | 610
119.52 | 606
119.56 | 564
119.6 | 505
119.64 | 405
119.68 | 332
119.72 | 285
119.76 | 267
119.8 | 244
119.84 | 241
119.88 | 241
119.92 | 305
119.96 | 250
120 | 273
120.04 | 254
120.08 | 223
120.12 | 207
120.16 | 184
120.2 | 142
120.24 | 133
120.28 | 129
120.32 | 113
120.36 | 114
120.4 | 120
120.44 | 98
120.48 | 102
120.52 | 80
120.56 | 96
120.6 | 88
120.64 | 72
120.68 | 85
120.72 | 86
120.76 | 78
120.8 | 78
120.84 | 89
120.88 | 87
120.92 | 84
120.96 | 77
121 | 72
121.04 | 78
121.08 | 72
121.12 | 82
121.16 | 87
121.2 | 73
121.24 | 72
121.28 | 77
121.32 | 89
121.36 | 79
121.4 | 85
121.44 | 70
121.48 | 90
121.52 | 87
121.56 | 78
121.6 | 73
121.64 | 93
121.68 | 79
121.72 | 95
121.76 | 117
121.8 | 76
121.84 | 99
121.88 | 97
121.92 | 85
121.96 | 95
122 | 115
122.04 | 114
122.08 | 95
122.12 | 119
122.16 | 125
122.2 | 134
122.24 | 156
122.28 | 163
122.32 | 173
122.36 | 197
122.4 | 195
122.44 | 235
122.48 | 236
122.52 | 252
122.56 | 251
122.6 | 247
122.64 | 208
122.68 | 222
122.72 | 204
122.76 | 209
122.8 | 173
122.84 | 149
122.88 | 213
122.92 | 207
122.96 | 206
123 | 181
123.04 | 191
123.08 | 216
123.12 | 190
123.16 | 220
123.2 | 181
123.24 | 178
123.28 | 147
123.32 | 141
123.36 | 113
123.4 | 127
123.44 | 126
123.48 | 111
123.52 | 116
123.56 | 134
123.6 | 140
123.64 | 129
123.68 | 122
123.72 | 132
123.76 | 135
123.8 | 138
123.84 | 154
123.88 | 164
123.92 | 187
123.96 | 197
124 | 206
124.04 | 259
124.08 | 214
124.12 | 203
124.16 | 209
124.2 | 210
124.24 | 198
124.28 | 182
124.32 | 213
124.36 | 244
124.4 | 264
124.44 | 225
124.48 | 244
124.52 | 210
124.56 | 207
124.6 | 187
124.64 | 161
124.68 | 144
124.72 | 137
124.76 | 142
124.8 | 144
124.84 | 132
124.88 | 136
124.92 | 136
124.96 | 144
125 | 141
125.04 | 125
125.08 | 122
125.12 | 107
125.16 | 102
125.2 | 105
125.24 | 82
125.28 | 85
125.32 | 88
125.36 | 94
125.4 | 80
125.44 | 94
125.48 | 72
125.52 | 86
125.56 | 76
125.6 | 82
125.64 | 78
125.68 | 79
125.72 | 66
125.76 | 61
125.8 | 83
125.84 | 77
125.88 | 65
125.92 | 83
125.96 | 76
126 | 73
126.04 | 55
126.08 | 73
126.12 | 75
126.16 | 78
126.2 | 85
126.24 | 61
126.28 | 63
126.32 | 75
126.36 | 72
126.4 | 71
126.44 | 64
126.48 | 80
126.52 | 71
126.56 | 80
126.6 | 69
126.64 | 75
126.68 | 74
126.72 | 64
126.76 | 72
126.8 | 80
126.84 | 66
126.88 | 87
126.92 | 86
126.96 | 85
127 | 80
127.04 | 81
127.08 | 79
127.12 | 72
127.16 | 76
127.2 | 82
127.24 | 92
127.28 | 76
127.32 | 80
127.36 | 84
127.4 | 104
127.44 | 93
127.48 | 71
127.52 | 90
127.56 | 98
127.6 | 93
127.64 | 101
127.68 | 97
127.72 | 98
127.76 | 108
127.8 | 98
127.84 | 111
127.88 | 122
127.92 | 142
127.96 | 132
128 | 156
128.04 | 150
128.08 | 145
128.12 | 141
128.16 | 174
128.2 | 168
128.24 | 209
128.28 | 216
128.32 | 289
128.36 | 241
128.4 | 289
128.44 | 318
128.48 | 373
128.52 | 473
128.56 | 459
128.6 | 528
128.64 | 604
128.68 | 560
128.72 | 605
128.76 | 599
128.8 | 521
128.84 | 542
128.88 | 433
128.92 | 397
128.96 | 398
129 | 398
129.04 | 394
129.08 | 377
129.12 | 454
129.16 | 496
129.2 | 560
129.24 | 568
129.28 | 609
129.32 | 658
129.36 | 593
129.4 | 536
129.44 | 467
129.48 | 431
129.52 | 352
129.56 | 287
129.6 | 266
129.64 | 263
129.68 | 255
129.72 | 199
129.76 | 200
129.8 | 258
129.84 | 204
129.88 | 250
129.92 | 240
129.96 | 261
130 | 262
130.04 | 233
130.08 | 200
130.12 | 164
130.16 | 137
130.2 | 161
130.24 | 136
130.28 | 143
130.32 | 121
130.36 | 88
130.4 | 116
130.44 | 88
130.48 | 94
130.52 | 86
130.56 | 99
130.6 | 92
130.64 | 90
130.68 | 83
130.72 | 95
130.76 | 81
130.8 | 90
130.84 | 90
130.88 | 80
130.92 | 77
130.96 | 89
131 | 77
131.04 | 98
131.08 | 80
131.12 | 56
131.16 | 89
131.2 | 96
131.24 | 73
131.28 | 81
131.32 | 78
131.36 | 73
131.4 | 82
131.44 | 74
131.48 | 90
131.52 | 72
131.56 | 78
131.6 | 66
131.64 | 66
131.68 | 77
131.72 | 95
131.76 | 74
131.8 | 79
131.84 | 83
131.88 | 59
131.92 | 79
131.96 | 82
132 | 62
132.04 | 74
132.08 | 76
132.12 | 78
132.16 | 79
132.2 | 84
132.24 | 80
132.28 | 82
132.32 | 75
132.36 | 78
132.4 | 78
132.44 | 64
132.48 | 66
132.52 | 75
132.56 | 79
132.6 | 93
132.64 | 84
132.68 | 90
132.72 | 96
132.76 | 99
132.8 | 71
132.84 | 66
132.88 | 72
132.92 | 79
132.96 | 92
133 | 79
133.04 | 84
133.08 | 72
133.12 | 76
133.16 | 72
133.2 | 83
133.24 | 78
133.28 | 73
133.32 | 71
133.36 | 71
133.4 | 69
133.44 | 75
133.48 | 68
133.52 | 76
133.56 | 79
133.6 | 75
133.64 | 81
133.68 | 57
133.72 | 77
133.76 | 75
133.8 | 79
133.84 | 69
133.88 | 64
133.92 | 86
133.96 | 85
134 | 69
134.04 | 85
134.08 | 67
134.12 | 77
134.16 | 80
134.2 | 72
134.24 | 65
134.28 | 62
134.32 | 75
134.36 | 89
134.4 | 81
134.44 | 67
134.48 | 65
134.52 | 82
134.56 | 76
134.6 | 81
134.64 | 68
134.68 | 92
134.72 | 85
134.76 | 69
134.8 | 74
134.84 | 74
134.88 | 80
134.92 | 69
134.96 | 80
135 | 77
135.04 | 87
135.08 | 82
135.12 | 96
135.16 | 65
135.2 | 63
135.24 | 83
135.28 | 74
135.32 | 65
135.36 | 72
135.4 | 77
135.44 | 78
135.48 | 81
135.52 | 81
135.56 | 67
135.6 | 73
135.64 | 73
135.68 | 70
135.72 | 63
135.76 | 80
135.8 | 74
135.84 | 76
135.88 | 89
135.92 | 70
135.96 | 94
136 | 71
136.04 | 80
136.08 | 75
136.12 | 67
136.16 | 78
136.2 | 88
136.24 | 65
136.28 | 68
136.32 | 80
136.36 | 71
136.4 | 80
136.44 | 89
136.48 | 80
136.52 | 76
136.56 | 90
136.6 | 64
136.64 | 76
136.68 | 64
136.72 | 77
136.76 | 89
136.8 | 72
136.84 | 93
136.88 | 75
136.92 | 93
136.96 | 86
137 | 80
137.04 | 84
137.08 | 83
137.12 | 80
137.16 | 81
137.2 | 94
137.24 | 87
137.28 | 79
137.32 | 83
137.36 | 62
137.4 | 76
137.44 | 75
137.48 | 90
137.52 | 94
137.56 | 89
137.6 | 76
137.64 | 99
137.68 | 72
137.72 | 102
137.76 | 108
137.8 | 74
137.84 | 80
137.88 | 98
137.92 | 117
137.96 | 109
138 | 106
138.04 | 87
138.08 | 90
138.12 | 103
138.16 | 107
138.2 | 110
138.24 | 109
138.28 | 115
138.32 | 102
138.36 | 100
138.4 | 106
138.44 | 113
138.48 | 108
138.52 | 130
138.56 | 111
138.6 | 134
138.64 | 132
138.68 | 143
138.72 | 159
138.76 | 156
138.8 | 170
138.84 | 193
138.88 | 170
138.92 | 167
138.96 | 189
139 | 201
139.04 | 239
139.08 | 241
139.12 | 283
139.16 | 281
139.2 | 319
139.24 | 308
139.28 | 381
139.32 | 392
139.36 | 426
139.4 | 491
139.44 | 523
139.48 | 561
139.52 | 562
139.56 | 551
139.6 | 580
139.64 | 595
139.68 | 543
139.72 | 500
139.76 | 474
139.8 | 454
139.84 | 421
139.88 | 384
139.92 | 408
139.96 | 400
140 | 377
140.04 | 364
140.08 | 381
140.12 | 387
140.16 | 403
140.2 | 412
140.24 | 412
140.28 | 400
140.32 | 433
140.36 | 453
140.4 | 410
140.44 | 370
140.48 | 377
140.52 | 369
140.56 | 359
140.6 | 354
140.64 | 327
140.68 | 283
140.72 | 288
140.76 | 287
140.8 | 287
140.84 | 305
140.88 | 302
140.92 | 252
140.96 | 300
141 | 266
141.04 | 321
141.08 | 330
141.12 | 332
141.16 | 388
141.2 | 392
141.24 | 489
141.28 | 470
141.32 | 607
141.36 | 647
141.4 | 718
141.44 | 769
141.48 | 808
141.52 | 812
141.56 | 779
141.6 | 742
141.64 | 716
141.68 | 590
141.72 | 544
141.76 | 480
141.8 | 461
141.84 | 403
141.88 | 365
141.92 | 352
141.96 | 352
142 | 351
142.04 | 368
142.08 | 317
142.12 | 399
142.16 | 391
142.2 | 438
142.24 | 424
142.28 | 486
142.32 | 545
142.36 | 502
142.4 | 459
142.44 | 421
142.48 | 386
142.52 | 362
142.56 | 337
142.6 | 302
142.64 | 261
142.68 | 234
142.72 | 229
142.76 | 192
142.8 | 161
142.84 | 174
142.88 | 151
142.92 | 163
142.96 | 146
143 | 132
143.04 | 132
143.08 | 139
143.12 | 135
143.16 | 127
143.2 | 127
143.24 | 135
143.28 | 107
143.32 | 132
143.36 | 109
143.4 | 122
143.44 | 127
143.48 | 122
143.52 | 123
143.56 | 96
143.6 | 125
143.64 | 96
143.68 | 119
143.72 | 107
143.76 | 105
143.8 | 113
143.84 | 120
143.88 | 90
143.92 | 105
143.96 | 123
144 | 104
144.04 | 103
144.08 | 95
144.12 | 100
144.16 | 90
144.2 | 81
144.24 | 94
144.28 | 91
144.32 | 112
144.36 | 106
144.4 | 102
144.44 | 106
144.48 | 121
144.52 | 117
144.56 | 128
144.6 | 141
144.64 | 113
144.68 | 101
144.72 | 120
144.76 | 119
144.8 | 113
144.84 | 116
144.88 | 112
144.92 | 110
144.96 | 122
145 | 116