## XRD
two_theta_deg | intensity
20 | 222
20.04 | 172
20.08 | 207
20.12 | 205
20.16 | 189
20.2 | 194
20.24 | 187
20.28 | 195
20.32 | 198
20.36 | 176
20.4 | 168
20.44 | 205
20.48 | 169
20.52 | 202
20.56 | 201
20.6 | 203
20.64 | 183
20.68 | 213
20.72 | 192
20.76 | 198
20.8 | 192
20.84 | 197
20.88 | 185
20.92 | 217
20.96 | 196
21 | 194
21.04 | 190
21.08 | 185
21.12 | 201
21.16 | 198
21.2 | 173
21.24 | 194
21.28 | 202
21.32 | 165
21.36 | 173
21.4 | 187
21.44 | 190
21.48 | 176
21.52 | 167
21.56 | 181
21.6 | 202
21.64 | 215
21.68 | 194
21.72 | 215
21.76 | 221
21.8 | 226
21.84 | 238
21.88 | 243
21.92 | 293
21.96 | 310
22 | 356
22.04 | 505
22.08 | 629
22.12 | 854
22.16 | 1058
22.2 | 1155
22.24 | 1146
22.28 | 1197
22.32 | 1063
22.36 | 935
22.4 | 865
22.44 | 852
22.48 | 769
22.52 | 689
22.56 | 595
22.6 | 453
22.64 | 364
22.68 | 332
22.72 | 230
22.76 | 243
22.8 | 213
22.84 | 206
22.88 | 188
22.92 | 204
22.96 | 180
23 | 177
23.04 | 155
23.08 | 172
23.12 | 179
23.16 | 169
23.2 | 148
23.24 | 176
23.28 | 167
23.32 | 191
23.36 | 145
23.4 | 176
23.44 | 134
23.48 | 146
23.52 | 148
23.56 | 154
23.6 | 155
23.64 | 150
23.68 | 146
23.72 | 151
23.76 | 173
23.8 | 148
23.84 | 161
23.88 | 160
23.92 | 175
23.96 | 153
24 | 145
24.04 | 161
24.08 | 159
24.12 | 139
24.16 | 175
24.2 | 155
24.24 | 150
24.28 | 151
24.32 | 155
24.36 | 165
24.4 | 154
24.44 | 127
24.48 | 139
24.52 | 145
24.56 | 140
24.6 | 147
24.64 | 163
24.68 | 151
24.72 | 127
24.76 | 127
24.8 | 156
24.84 | 122
24.88 | 136
24.92 | 157
24.96 | 143
25 | 139
25.04 | 155
25.08 | 138
25.12 | 115
25.16 | 142
25.2 | 164
25.24 | 131
25.28 | 140
25.32 | 152
25.36 | 127
25.4 | 146
25.44 | 140
25.48 | 148
25.52 | 106
25.56 | 126
25.6 | 144
25.64 | 116
25.68 | 135
25.72 | 124
25.76 | 134
25.8 | 130
25.84 | 133
25.88 | 133
25.92 | 140
25.96 | 133
26 | 125
26.04 | 130
26.08 | 129
26.12 | 121
26.16 | 144
26.2 | 124
26.24 | 150
26.28 | 126
26.32 | 136
26.36 | 114
26.4 | 122
26.44 | 114
26.48 | 122
26.52 | 120
26.56 | 146
26.6 | 128
26.64 | 135
26.68 | 124
26.72 | 130
26.76 | 129
26.8 | 122
26.84 | 111
26.88 | 117
26.92 | 130
26.96 | 126
27 | 145
27.04 | 136
27.08 | 143
27.12 | 131
27.16 | 134
27.2 | 113
27.24 | 119
27.28 | 129
27.32 | 131
27.36 | 131
27.4 | 120
27.44 | 134
27.48 | 123
27.52 | 117
27.56 | 126
27.6 | 127
27.64 | 130
27.68 | 133
27.72 | 117
27.76 | 110
27.8 | 120
27.84 | 149
27.88 | 130
27.92 | 126
27.96 | 138
28 | 130
28.04 | 146
28.08 | 121
28.12 | 121
28.16 | 133
28.2 | 130
28.24 | 143
28.28 | 151
28.32 | 169
28.36 | 178
28.4 | 171
28.44 | 141
28.48 | 119
28.52 | 136
28.56 | 120
28.6 | 128
28.64 | 160
28.68 | 128
28.72 | 140
28.76 | 131
28.8 | 127
28.84 | 138
28.88 | 135
28.92 | 113
28.96 | 125
29 | 129
29.04 | 127
29.08 | 121
29.12 | 126
29.16 | 136
29.2 | 136
29.24 | 135
29.28 | 156
29.32 | 167
29.36 | 158
29.4 | 140
29.44 | 126
29.48 | 127
29.52 | 97
29.56 | 120
29.6 | 133
29.64 | 125
29.68 | 123
29.72 | 118
29.76 | 127
29.8 | 106
29.84 | 127
29.88 | 149
29.92 | 110
29.96 | 144
30 | 145
30.04 | 154
30.08 | 141
30.12 | 187
30.16 | 177
30.2 | 193
30.24 | 172
30.28 | 177
30.32 | 193
30.36 | 165
30.4 | 164
30.44 | 177
30.48 | 148
30.52 | 179
30.56 | 177
30.6 | 183
30.64 | 183
30.68 | 188
30.72 | 199
30.76 | 187
30.8 | 171
30.84 | 176
30.88 | 199
30.92 | 210
30.96 | 194
31 | 197
31.04 | 194
31.08 | 236
31.12 | 232
31.16 | 269
31.2 | 253
31.24 | 296
31.28 | 398
31.32 | 473
31.36 | 554
31.4 | 757
31.44 | 1034
31.48 | 1494
31.52 | 2286
31.56 | 3418
31.6 | 5299
31.64 | 7356
31.68 | 9171
31.72 | 10134
31.76 | 10112
31.8 | 9123
31.84 | 7240
31.88 | 5745
31.92 | 4312
31.96 | 3224
32 | 2169
32.04 | 1510
32.08 | 993
32.12 | 720
32.16 | 557
32.2 | 425
32.24 | 350
32.28 | 313
32.32 | 286
32.36 | 255
32.4 | 254
32.44 | 202
32.48 | 177
32.52 | 175
32.56 | 180
32.6 | 164
32.64 | 129
32.68 | 152
32.72 | 157
32.76 | 137
32.8 | 148
32.84 | 136
32.88 | 133
32.92 | 117
32.96 | 107
33 | 128
33.04 | 130
33.08 | 128
33.12 | 131
33.16 | 114
33.2 | 122
33.24 | 132
33.28 | 106
33.32 | 113
33.36 | 109
33.4 | 122
33.44 | 107
33.48 | 89
33.52 | 113
33.56 | 112
33.6 | 109
33.64 | 98
33.68 | 113
33.72 | 110
33.76 | 110
33.8 | 99
33.84 | 123
33.88 | 115
33.92 | 106
33.96 | 98
34 | 95
34.04 | 105
34.08 | 108
34.12 | 99
34.16 | 107
34.2 | 99
34.24 | 85
34.28 | 76
34.32 | 95
34.36 | 100
34.4 | 92
34.44 | 79
34.48 | 104
34.52 | 76
34.56 | 104
34.6 | 88
34.64 | 105
34.68 | 86
34.72 | 99
34.76 | 92
34.8 | 105
34.84 | 124
34.88 | 96
34.92 | 98
34.96 | 90
35 | 91
35.04 | 79
35.08 | 93
35.12 | 92
35.16 | 101
35.2 | 98
35.24 | 91
35.28 | 104
35.32 | 105
35.36 | 101
35.4 | 113
35.44 | 121
35.48 | 112
35.52 | 144
35.56 | 169
35.6 | 173
35.64 | 224
35.68 | 244
35.72 | 265
35.76 | 224
35.8 | 250
35.84 | 185
35.88 | 181
35.92 | 162
35.96 | 139
36 | 109
36.04 | 106
36.08 | 94
36.12 | 117
36.16 | 102
36.2 | 92
36.24 | 104
36.28 | 90
36.32 | 100
36.36 | 87
36.4 | 100
36.44 | 97
36.48 | 92
36.52 | 75
36.56 | 103
36.6 | 90
36.64 | 90
36.68 | 82
36.72 | 90
36.76 | 113
36.8 | 87
36.84 | 106
36.88 | 85
36.92 | 100
36.96 | 109
37 | 87
37.04 | 92
37.08 | 91
37.12 | 92
37.16 | 101
37.2 | 95
37.24 | 94
37.28 | 94
37.32 | 102
37.36 | 85
37.4 | 127
37.44 | 100
37.48 | 104
37.52 | 106
37.56 | 99
37.6 | 96
37.64 | 103
37.68 | 108
37.72 | 85
37.76 | 100
37.8 | 99
37.84 | 106
37.88 | 98
37.92 | 116
37.96 | 99
38 | 123
38.04 | 109
38.08 | 113
38.12 | 98
38.16 | 109
38.2 | 124
38.24 | 117
38.28 | 136
38.32 | 128
38.36 | 109
38.4 | 121
38.44 | 150
38.48 | 130
38.52 | 161
38.56 | 147
38.6 | 164
38.64 | 184
38.68 | 192
38.72 | 235
38.76 | 309
38.8 | 367
38.84 | 446
38.88 | 618
38.92 | 855
38.96 | 1229
39 | 1908
39.04 | 2706
39.08 | 3414
39.12 | 3817
39.16 | 3588
39.2 | 3197
39.24 | 2278
39.28 | 1699
39.32 | 1014
39.36 | 676
39.4 | 433
39.44 | 341
39.48 | 257
39.52 | 225
39.56 | 163
39.6 | 149
39.64 | 146
39.68 | 127
39.72 | 130
39.76 | 115
39.8 | 118
39.84 | 90
39.88 | 99
39.92 | 85
39.96 | 104
40 | 93
40.04 | 79
40.08 | 115
40.12 | 94
40.16 | 95
40.2 | 94
40.24 | 89
40.28 | 101
40.32 | 84
40.36 | 104
40.4 | 92
40.44 | 100
40.48 | 105
40.52 | 91
40.56 | 102
40.6 | 79
40.64 | 97
40.68 | 72
40.72 | 89
40.76 | 70
40.8 | 85
40.84 | 79
40.88 | 105
40.92 | 85
40.96 | 91
41 | 88
41.04 | 94
41.08 | 113
41.12 | 97
41.16 | 92
41.2 | 103
41.24 | 75
41.28 | 85
41.32 | 75
41.36 | 88
41.4 | 84
41.44 | 74
41.48 | 87
41.52 | 89
41.56 | 91
41.6 | 80
41.64 | 72
41.68 | 83
41.72 | 72
41.76 | 83
41.8 | 85
41.84 | 76
41.88 | 90
41.92 | 78
41.96 | 77
42 | 71
42.04 | 75
42.08 | 83
42.12 | 72
42.16 | 76
42.2 | 80
42.24 | 94
42.28 | 80
42.32 | 93
42.36 | 81
42.4 | 70
42.44 | 78
42.48 | 84
42.52 | 73
42.56 | 98
42.6 | 71
42.64 | 62
42.68 | 67
42.72 | 68
42.76 | 85
42.8 | 76
42.84 | 95
42.88 | 83
42.92 | 97
42.96 | 88
43 | 92
43.04 | 84
43.08 | 78
43.12 | 94
43.16 | 109
43.2 | 81
43.24 | 109
43.28 | 101
43.32 | 108
43.36 | 108
43.4 | 114
43.44 | 114
43.48 | 92
43.52 | 106
43.56 | 98
43.6 | 103
43.64 | 100
43.68 | 117
43.72 | 112
43.76 | 123
43.8 | 138
43.84 | 117
43.88 | 138
43.92 | 133
43.96 | 124
44 | 120
44.04 | 118
44.08 | 89
44.12 | 118
44.16 | 116
44.2 | 125
44.24 | 128
44.28 | 122
44.32 | 101
44.36 | 131
44.4 | 136
44.44 | 146
44.48 | 186
44.52 | 211
44.56 | 197
44.6 | 219
44.64 | 285
44.68 | 316
44.72 | 386
44.76 | 457
44.8 | 633
44.84 | 775
44.88 | 966
44.92 | 1295
44.96 | 1612
45 | 1996
45.04 | 2289
45.08 | 2344
45.12 | 2343
45.16 | 2180
45.2 | 1809
45.24 | 1537
45.28 | 1234
45.32 | 1052
45.36 | 859
45.4 | 812
45.44 | 758
45.48 | 876
45.52 | 1001
45.56 | 1291
45.6 | 1455
45.64 | 1461
45.68 | 1408
45.72 | 1192
45.76 | 1024
45.8 | 780
45.84 | 573
45.88 | 430
45.92 | 313
45.96 | 265
46 | 227
46.04 | 194
46.08 | 200
46.12 | 178
46.16 | 162
46.2 | 162
46.24 | 151
46.28 | 151
46.32 | 116
46.36 | 143
46.4 | 134
46.44 | 134
46.48 | 119
46.52 | 111
46.56 | 90
46.6 | 116
46.64 | 100
46.68 | 94
46.72 | 101
46.76 | 90
46.8 | 93
46.84 | 87
46.88 | 95
46.92 | 79
46.96 | 66
47 | 85
47.04 | 71
47.08 | 92
47.12 | 100
47.16 | 107
47.2 | 111
47.24 | 113
47.28 | 123
47.32 | 109
47.36 | 94
47.4 | 88
47.44 | 87
47.48 | 92
47.52 | 77
47.56 | 93
47.6 | 83
47.64 | 81
47.68 | 87
47.72 | 93
47.76 | 82
47.8 | 78
47.84 | 95
47.88 | 83
47.92 | 71
47.96 | 79
48 | 90
48.04 | 100
48.08 | 98
48.12 | 93
48.16 | 81
48.2 | 78
48.24 | 99
48.28 | 85
48.32 | 86
48.36 | 104
48.4 | 91
48.44 | 86
48.48 | 82
48.52 | 93
48.56 | 78
48.6 | 103
48.64 | 101
48.68 | 89
48.72 | 96
48.76 | 103
48.8 | 115
48.84 | 96
48.88 | 104
48.92 | 99
48.96 | 118
49 | 94
49.04 | 110
49.08 | 85
49.12 | 83
49.16 | 93
49.2 | 84
49.24 | 88
49.28 | 91
49.32 | 79
49.36 | 85
49.4 | 85
49.44 | 84
49.48 | 94
49.52 | 98
49.56 | 86
49.6 | 87
49.64 | 83
49.68 | 103
49.72 | 65
49.76 | 81
49.8 | 80
49.84 | 88
49.88 | 93
49.92 | 79
49.96 | 87
50 | 79
50.04 | 90
50.08 | 97
50.12 | 88
50.16 | 95
50.2 | 92
50.24 | 110
50.28 | 98
50.32 | 104
50.36 | 133
50.4 | 134
50.44 | 139
50.48 | 160
50.52 | 181
50.56 | 192
50.6 | 230
50.64 | 286
50.68 | 409
50.72 | 530
50.76 | 707
50.8 | 720
50.84 | 787
50.88 | 810
50.92 | 766
50.96 | 698
51 | 616
51.04 | 582
51.08 | 525
51.12 | 557
51.16 | 569
51.2 | 593
51.24 | 657
51.28 | 617
51.32 | 612
51.36 | 570
51.4 | 499
51.44 | 423
51.48 | 361
51.52 | 270
51.56 | 215
51.6 | 154
51.64 | 151
51.68 | 144
51.72 | 147
51.76 | 106
51.8 | 108
51.84 | 128
51.88 | 107
51.92 | 96
51.96 | 94
52 | 87
52.04 | 102
52.08 | 93
52.12 | 91
52.16 | 97
52.2 | 89
52.24 | 92
52.28 | 91
52.32 | 83
52.36 | 84
52.4 | 73
52.44 | 77
52.48 | 79
52.52 | 60
52.56 | 90
52.6 | 108
52.64 | 83
52.68 | 71
52.72 | 82
52.76 | 87
52.8 | 79
52.84 | 89
52.88 | 89
52.92 | 78
52.96 | 94
53 | 66
53.04 | 71
53.08 | 90
53.12 | 66
53.16 | 78
53.2 | 80
53.24 | 85
53.28 | 82
53.32 | 60
53.36 | 89
53.4 | 80
53.44 | 97
53.48 | 97
53.52 | 96
53.56 | 91
53.6 | 109
53.64 | 108
53.68 | 111
53.72 | 101
53.76 | 119
53.8 | 98
53.84 | 90
53.88 | 136
53.92 | 91
53.96 | 84
54 | 119
54.04 | 84
54.08 | 106
54.12 | 93
54.16 | 65
54.2 | 91
54.24 | 99
54.28 | 90
54.32 | 106
54.36 | 109
54.4 | 110
54.44 | 106
54.48 | 93
54.52 | 103
54.56 | 84
54.6 | 80
54.64 | 87
54.68 | 88
54.72 | 93
54.76 | 122
54.8 | 107
54.84 | 105
54.88 | 96
54.92 | 98
54.96 | 105
55 | 95
55.04 | 97
55.08 | 89
55.12 | 97
55.16 | 104
55.2 | 137
55.24 | 103
55.28 | 108
55.32 | 111
55.36 | 120
55.4 | 100
55.44 | 121
55.48 | 120
55.52 | 160
55.56 | 142
55.6 | 145
55.64 | 182
55.68 | 202
55.72 | 212
55.76 | 237
55.8 | 316
55.84 | 349
55.88 | 463
55.92 | 587
55.96 | 781
56 | 1057
56.04 | 1465
56.08 | 1915
56.12 | 2456
56.16 | 2777
56.2 | 2815
56.24 | 2806
56.28 | 2654
56.32 | 2594
56.36 | 2543
56.4 | 2688
56.44 | 2833
56.48 | 2922
56.52 | 3034
56.56 | 2909
56.6 | 2495
56.64 | 2103
56.68 | 1751
56.72 | 1378
56.76 | 996
56.8 | 650
56.84 | 452
56.88 | 350
56.92 | 312
56.96 | 262
57 | 236
57.04 | 216
57.08 | 199
57.12 | 210
57.16 | 189
57.2 | 186
57.24 | 161
57.28 | 154
57.32 | 138
57.36 | 144
57.4 | 121
57.44 | 140
57.48 | 117
57.52 | 128
57.56 | 126
57.6 | 119
57.64 | 112
57.68 | 96
57.72 | 87
57.76 | 107
57.8 | 82
57.84 | 96
57.88 | 90
57.92 | 84
57.96 | 78
58 | 84
58.04 | 95
58.08 | 98
58.12 | 92
58.16 | 90
58.2 | 89
58.24 | 103
58.28 | 89
58.32 | 108
58.36 | 105
58.4 | 92
58.44 | 81
58.48 | 99
58.52 | 100
58.56 | 96
58.6 | 79
58.64 | 98
58.68 | 87
58.72 | 97
58.76 | 97
58.8 | 82
58.84 | 106
58.88 | 93
58.92 | 101
58.96 | 92
59 | 99
59.04 | 107
59.08 | 82
59.12 | 85
59.16 | 83
59.2 | 56
59.24 | 81
59.28 | 76
59.32 | 79
59.36 | 92
59.4 | 87
59.44 | 65
59.48 | 82
59.52 | 88
59.56 | 77
59.6 | 82
59.64 | 75
59.68 | 94
59.72 | 81
59.76 | 83
59.8 | 79
59.84 | 70
59.88 | 75
59.92 | 65
59.96 | 75
60 | 84
60.04 | 77
60.08 | 103
60.12 | 95
60.16 | 101
60.2 | 73
60.24 | 64
60.28 | 83
60.32 | 79
60.36 | 73
60.4 | 93
60.44 | 82
60.48 | 81
60.52 | 76
60.56 | 81
60.6 | 67
60.64 | 74
60.68 | 77
60.72 | 75
60.76 | 64
60.8 | 75
60.84 | 69
60.88 | 90
60.92 | 79
60.96 | 70
61 | 88
61.04 | 70
61.08 | 84
61.12 | 84
61.16 | 72
61.2 | 89
61.24 | 70
61.28 | 87
61.32 | 88
61.36 | 82
61.4 | 85
61.44 | 92
61.48 | 101
61.52 | 78
61.56 | 104
61.6 | 96
61.64 | 91
61.68 | 74
61.72 | 116
61.76 | 108
61.8 | 103
61.84 | 88
61.88 | 106
61.92 | 114
61.96 | 101
62 | 111
62.04 | 113
62.08 | 100
62.12 | 81
62.16 | 87
62.2 | 82
62.24 | 96
62.28 | 87
62.32 | 73
62.36 | 84
62.4 | 74
62.44 | 81
62.48 | 78
62.52 | 84
62.56 | 96
62.6 | 84
62.64 | 76
62.68 | 86
62.72 | 89
62.76 | 76
62.8 | 96
62.84 | 82
62.88 | 82
62.92 | 72
62.96 | 83
63 | 77
63.04 | 96
63.08 | 95
63.12 | 70
63.16 | 74
63.2 | 75
63.24 | 72
63.28 | 82
63.32 | 63
63.36 | 75
63.4 | 79
63.44 | 100
63.48 | 75
63.52 | 92
63.56 | 90
63.6 | 88
63.64 | 81
63.68 | 72
63.72 | 87
63.76 | 96
63.8 | 78
63.84 | 80
63.88 | 90
63.92 | 75
63.96 | 92
64 | 93
64.04 | 57
64.08 | 80
64.12 | 87
64.16 | 82
64.2 | 67
64.24 | 80
64.28 | 88
64.32 | 89
64.36 | 93
64.4 | 99
64.44 | 103
64.48 | 99
64.52 | 95
64.56 | 94
64.6 | 71
64.64 | 88
64.68 | 75
64.72 | 87
64.76 | 97
64.8 | 93
64.84 | 85
64.88 | 99
64.92 | 84
64.96 | 97
65 | 97
65.04 | 106
65.08 | 95
65.12 | 112
65.16 | 109
65.2 | 110
65.24 | 112
65.28 | 125
65.32 | 146
65.36 | 133
65.4 | 152
65.44 | 174
65.48 | 168
65.52 | 228
65.56 | 274
65.6 | 335
65.64 | 427
65.68 | 541
65.72 | 621
65.76 | 819
65.8 | 1163
65.84 | 1596
65.88 | 1912
65.92 | 2132
65.96 | 2148
66 | 2014
66.04 | 1817
66.08 | 1623
66.12 | 1557
66.16 | 1317
66.2 | 1131
66.24 | 1017
66.28 | 906
66.32 | 864
66.36 | 783
66.4 | 746
66.44 | 612
66.48 | 549
66.52 | 484
66.56 | 409
66.6 | 386
66.64 | 286
66.68 | 205
66.72 | 198
66.76 | 145
66.8 | 141
66.84 | 144
66.88 | 121
66.92 | 117
66.96 | 116
67 | 120
67.04 | 104
67.08 | 115
67.12 | 129
67.16 | 113
67.2 | 108
67.24 | 107
67.28 | 112
67.32 | 114
67.36 | 83
67.4 | 101
67.44 | 103
67.48 | 102
67.52 | 99
67.56 | 95
67.6 | 80
67.64 | 91
67.68 | 101
67.72 | 77
67.76 | 87
67.8 | 104
67.84 | 98
67.88 | 102
67.92 | 83
67.96 | 94
68 | 83
68.04 | 87
68.08 | 99
68.12 | 102
68.16 | 133
68.2 | 110
68.24 | 81
68.28 | 107
68.32 | 115
68.36 | 109
68.4 | 95
68.44 | 112
68.48 | 104
68.52 | 92
68.56 | 86
68.6 | 101
68.64 | 100
68.68 | 93
68.72 | 94
68.76 | 94
68.8 | 95
68.84 | 95
68.88 | 86
68.92 | 92
68.96 | 89
69 | 79
69.04 | 94
69.08 | 79
69.12 | 94
69.16 | 92
69.2 | 82
69.24 | 95
69.28 | 84
69.32 | 103
69.36 | 78
69.4 | 123
69.44 | 65
69.48 | 83
69.52 | 92
69.56 | 98
69.6 | 87
69.64 | 111
69.68 | 102
69.72 | 93
69.76 | 110
69.8 | 114
69.84 | 108
69.88 | 131
69.92 | 160
69.96 | 119
70 | 157
70.04 | 154
70.08 | 182
70.12 | 169
70.16 | 176
70.2 | 171
70.24 | 174
70.28 | 219
70.32 | 209
70.36 | 278
70.4 | 309
70.44 | 431
70.48 | 482
70.52 | 577
70.56 | 566
70.6 | 485
70.64 | 465
70.68 | 505
70.72 | 467
70.76 | 449
70.8 | 458
70.84 | 407
70.88 | 382
70.92 | 311
70.96 | 277
71 | 273
71.04 | 224
71.08 | 209
71.12 | 163
71.16 | 154
71.2 | 142
71.24 | 139
71.28 | 111
71.32 | 111
71.36 | 99
71.4 | 96
71.44 | 98
71.48 | 89
71.52 | 105
71.56 | 121
71.6 | 94
71.64 | 83
71.68 | 93
71.72 | 98
71.76 | 80
71.8 | 101
71.84 | 73
71.88 | 100
71.92 | 95
71.96 | 106
72 | 88
72.04 | 88
72.08 | 95
72.12 | 89
72.16 | 83
72.2 | 81
72.24 | 101
72.28 | 92
72.32 | 91
72.36 | 90
72.4 | 93
72.44 | 112
72.48 | 90
72.52 | 107
72.56 | 86
72.6 | 103
72.64 | 108
72.68 | 79
72.72 | 91
72.76 | 89
72.8 | 80
72.84 | 88
72.88 | 95
72.92 | 94
72.96 | 114
73 | 87
73.04 | 103
73.08 | 102
73.12 | 95
73.16 | 108
73.2 | 103
73.24 | 88
73.28 | 87
73.32 | 92
73.36 | 96
73.4 | 89
73.44 | 108
73.48 | 90
73.52 | 87
73.56 | 104
73.6 | 120
73.64 | 132
73.68 | 129
73.72 | 106
73.76 | 122
73.8 | 134
73.84 | 136
73.88 | 171
73.92 | 169
73.96 | 213
74 | 219
74.04 | 240
74.08 | 261
74.12 | 284
74.16 | 336
74.2 | 367
74.24 | 425
74.28 | 538
74.32 | 618
74.36 | 777
74.4 | 963
74.44 | 1106
74.48 | 1296
74.52 | 1243
74.56 | 1109
74.6 | 1089
74.64 | 974
74.68 | 971
74.72 | 874
74.76 | 763
74.8 | 672
74.84 | 580
74.88 | 445
74.92 | 413
74.96 | 407
75 | 340
75.04 | 386
75.08 | 386
75.12 | 459
75.16 | 502
75.2 | 623
75.24 | 766
75.28 | 959
75.32 | 1023
75.36 | 1099
75.4 | 983
75.44 | 1009
75.48 | 866
75.52 | 797
75.56 | 682
75.6 | 601
75.64 | 505
75.68 | 413
75.72 | 325
75.76 | 264
75.8 | 227
75.84 | 182
75.88 | 176
75.92 | 152
75.96 | 133
76 | 140
76.04 | 150
76.08 | 110
76.12 | 155
76.16 | 134
76.2 | 112
76.24 | 117
76.28 | 144
76.32 | 128
76.36 | 118
76.4 | 126
76.44 | 125
76.48 | 111
76.52 | 129
76.56 | 107
76.6 | 113
76.64 | 114
76.68 | 110
76.72 | 96
76.76 | 102
76.8 | 99
76.84 | 97
76.88 | 93
76.92 | 107
76.96 | 97
77 | 111
77.04 | 91
77.08 | 90
77.12 | 108
77.16 | 89
77.2 | 93
77.24 | 70
77.28 | 105
77.32 | 94
77.36 | 100
77.4 | 90
77.44 | 87
77.48 | 105
77.52 | 78
77.56 | 94
77.6 | 109
77.64 | 88
77.68 | 90
77.72 | 109
77.76 | 102
77.8 | 88
77.84 | 120
77.88 | 109
77.92 | 112
77.96 | 103
78 | 105
78.04 | 90
78.08 | 102
78.12 | 91
78.16 | 103
78.2 | 115
78.24 | 121
78.28 | 111
78.32 | 122
78.36 | 118
78.4 | 130
78.44 | 161
78.48 | 169
78.52 | 167
78.56 | 207
78.6 | 223
78.64 | 263
78.68 | 280
78.72 | 332
78.76 | 389
78.8 | 448
78.84 | 544
78.88 | 526
78.92 | 528
78.96 | 519
79 | 451
79.04 | 421
79.08 | 395
79.12 | 368
79.16 | 379
79.2 | 353
79.24 | 320
79.28 | 263
79.32 | 253
79.36 | 230
79.4 | 244
79.44 | 247
79.48 | 282
79.52 | 363
79.56 | 381
79.6 | 494
79.64 | 577
79.68 | 586
79.72 | 529
79.76 | 467
79.8 | 391
79.84 | 384
79.88 | 424
79.92 | 341
79.96 | 332
80 | 256
80.04 | 193
80.08 | 177
80.12 | 148
80.16 | 133
80.2 | 131
80.24 | 104
80.28 | 116
80.32 | 137
80.36 | 111
80.4 | 117
80.44 | 132
80.48 | 107
80.52 | 98
80.56 | 124
80.6 | 99
80.64 | 113
80.68 | 125
80.72 | 138
80.76 | 109
80.8 | 101
80.84 | 103
80.88 | 103
80.92 | 92
80.96 | 121
81 | 86
81.04 | 94
81.08 | 100
81.12 | 83
81.16 | 100
81.2 | 79
81.24 | 100
81.28 | 111
81.32 | 121
81.36 | 119
81.4 | 107
81.44 | 103
81.48 | 102
81.52 | 107
81.56 | 101
81.6 | 99
81.64 | 96
81.68 | 111
81.72 | 90
81.76 | 112
81.8 | 84
81.84 | 78
81.88 | 110
81.92 | 96
81.96 | 100
82 | 91
82.04 | 87
82.08 | 102
82.12 | 107
82.16 | 103
82.2 | 101
82.24 | 102
82.28 | 97
82.32 | 100
82.36 | 89
82.4 | 104
82.44 | 125
82.48 | 101
82.52 | 92
82.56 | 94
82.6 | 109
82.64 | 101
82.68 | 101
82.72 | 119
82.76 | 87
82.8 | 102
82.84 | 101
82.88 | 103
82.92 | 113
82.96 | 114
83 | 123
83.04 | 136
83.08 | 128
83.12 | 114
83.16 | 131
83.2 | 163
83.24 | 148
83.28 | 180
83.32 | 199
83.36 | 219
83.4 | 226
83.44 | 288
83.48 | 376
83.52 | 415
83.56 | 568
83.6 | 773
83.64 | 938
83.68 | 1015
83.72 | 986
83.76 | 881
83.8 | 752
83.84 | 626
83.88 | 667
83.92 | 607
83.96 | 660
84 | 525
84.04 | 418
84.08 | 318
84.12 | 253
84.16 | 202
84.2 | 173
84.24 | 158
84.28 | 160
84.32 | 162
84.36 | 154
84.4 | 119
84.44 | 128
84.48 | 115
84.52 | 132
84.56 | 105
84.6 | 106
84.64 | 102
84.68 | 109
84.72 | 112
84.76 | 104
84.8 | 85
84.84 | 110
84.88 | 94
84.92 | 86
84.96 | 97
85 | 123
85.04 | 107
85.08 | 110
85.12 | 106
85.16 | 108
85.2 | 101
85.24 | 94
85.28 | 92
85.32 | 95
85.36 | 92
85.4 | 88
85.44 | 110
85.48 | 102
85.52 | 97
85.56 | 96
85.6 | 91
85.64 | 88
85.68 | 90
85.72 | 101
85.76 | 96
85.8 | 91
85.84 | 118
85.88 | 108
85.92 | 99
85.96 | 97
86 | 108
86.04 | 96
86.08 | 97
86.12 | 112
86.16 | 96
86.2 | 100
86.24 | 98
86.28 | 109
86.32 | 96
86.36 | 97
86.4 | 92
86.44 | 122
86.48 | 98
86.52 | 90
86.56 | 83
86.6 | 93
86.64 | 109
86.68 | 107
86.72 | 105
86.76 | 122
86.8 | 111
86.84 | 125
86.88 | 103
86.92 | 123
86.96 | 117
87 | 115
87.04 | 108
87.08 | 142
87.12 | 119
87.16 | 130
87.2 | 156
87.24 | 157
87.28 | 172
87.32 | 172
87.36 | 198
87.4 | 243
87.44 | 259
87.48 | 260
87.52 | 251
87.56 | 266
87.6 | 232
87.64 | 232
87.68 | 205
87.72 | 252
87.76 | 228
87.8 | 223
87.84 | 248
87.88 | 259
87.92 | 241
87.96 | 241
88 | 242
88.04 | 250
88.08 | 210
88.12 | 190
88.16 | 239
88.2 | 238
88.24 | 228
88.28 | 220
88.32 | 250
88.36 | 204
88.4 | 208
88.44 | 220
88.48 | 174
88.52 | 158
88.56 | 141
88.6 | 142
88.64 | 138
88.68 | 137
88.72 | 136
88.76 | 116
88.8 | 138
88.84 | 104
88.88 | 113
88.92 | 95
88.96 | 100
89 | 92
89.04 | 104
89.08 | 103
89.12 | 131
89.16 | 109
89.2 | 103
89.24 | 87
89.28 | 119
89.32 | 92
89.36 | 102
89.4 | 109
89.44 | 102
89.48 | 103
89.52 | 104
89.56 | 88
89.6 | 100
89.64 | 107
89.68 | 108
89.72 | 92
89.76 | 101
89.8 | 105
89.84 | 114
89.88 | 108
89.92 | 101
89.96 | 117
90 | 101
90.04 | 111
90.08 | 106
90.12 | 107
90.16 | 108
90.2 | 101
90.24 | 120
90.28 | 133
90.32 | 108
90.36 | 127
90.4 | 112
90.44 | 124
90.48 | 114
90.52 | 107
90.56 | 109
90.6 | 116
90.64 | 107
90.68 | 120
90.72 | 119
90.76 | 132
90.8 | 126
90.84 | 124
90.88 | 133
90.92 | 125
90.96 | 128
91 | 135
91.04 | 146
91.08 | 164
91.12 | 170
91.16 | 164
91.2 | 219
91.24 | 192
91.28 | 239
91.32 | 235
91.36 | 263
91.4 | 277
91.44 | 384
91.48 | 466
91.52 | 529
91.56 | 643
91.6 | 771
91.64 | 984
91.68 | 1098
91.72 | 1157
91.76 | 1219
91.8 | 1136
91.84 | 1013
91.88 | 981
91.92 | 968
91.96 | 1056
92 | 1043
92.04 | 1052
92.08 | 1062
92.12 | 1140
92.16 | 1186
92.2 | 1195
92.24 | 1163
92.28 | 1122
92.32 | 1013
92.36 | 965
92.4 | 928
92.44 | 1052
92.48 | 1173
92.52 | 1148
92.56 | 1081
92.6 | 861
92.64 | 730
92.68 | 596
92.72 | 575
92.76 | 548
92.8 | 507
92.84 | 512
92.88 | 377
92.92 | 343
92.96 | 250
93 | 258
93.04 | 198
93.08 | 177
93.12 | 161
93.16 | 145
93.2 | 174
93.24 | 124
93.28 | 136
93.32 | 144
93.36 | 124
93.4 | 127
93.44 | 143
93.48 | 126
93.52 | 106
93.56 | 120
93.6 | 104
93.64 | 119
93.68 | 119
93.72 | 116
93.76 | 126
93.8 | 126
93.84 | 120
93.88 | 124
93.92 | 104
93.96 | 118
94 | 109
94.04 | 120
94.08 | 97
94.12 | 111
94.16 | 107
94.2 | 93
94.24 | 111
94.28 | 105
94.32 | 106
94.36 | 102
94.4 | 90
94.44 | 111
94.48 | 87
94.52 | 94
94.56 | 91
94.6 | 92
94.64 | 90
94.68 | 94
94.72 | 104
94.76 | 103
94.8 | 97
94.84 | 109
94.88 | 99
94.92 | 93
94.96 | 88
95 | 85
95.04 | 84
95.08 | 99
95.12 | 79
95.16 | 77
95.2 | 72
95.24 | 94
95.28 | 100
95.32 | 100
95.36 | 100
95.4 | 85
95.44 | 100
95.48 | 90
95.52 | 98
95.56 | 95
95.6 | 102
95.64 | 121
95.68 | 99
95.72 | 103
95.76 | 108
95.8 | 108
95.84 | 102
95.88 | 91
95.92 | 98
95.96 | 87
96 | 87
96.04 | 80
96.08 | 86
96.12 | 95
96.16 | 82
96.2 | 96
96.24 | 92
96.28 | 103
96.32 | 95
96.36 | 82
96.4 | 94
96.44 | 96
96.48 | 94
96.52 | 90
96.56 | 102
96.6 | 108
96.64 | 87
96.68 | 92
96.72 | 95
96.76 | 96
96.8 | 82
96.84 | 98
96.88 | 94
96.92 | 68
96.96 | 101
97 | 89
97.04 | 88
97.08 | 89
97.12 | 93
97.16 | 88
97.2 | 99
97.24 | 71
97.28 | 91
97.32 | 89
97.36 | 84
97.4 | 99
97.44 | 100
97.48 | 87
97.52 | 88
97.56 | 95
97.6 | 98
97.64 | 87
97.68 | 71
97.72 | 117
97.76 | 81
97.8 | 81
97.84 | 78
97.88 | 81
97.92 | 87
97.96 | 97
98 | 104
98.04 | 92
98.08 | 101
98.12 | 81
98.16 | 88
98.2 | 115
98.24 | 84
98.28 | 95
98.32 | 91
98.36 | 95
98.4 | 82
98.44 | 77
98.48 | 89
98.52 | 94
98.56 | 108
98.6 | 89
98.64 | 90
98.68 | 97
98.72 | 102
98.76 | 94
98.8 | 106
98.84 | 116
98.88 | 93
98.92 | 119
98.96 | 104
99 | 127
99.04 | 112
99.08 | 126
99.12 | 130
99.16 | 130
99.2 | 133
99.24 | 124
99.28 | 143
99.32 | 127
99.36 | 137
99.4 | 143
99.44 | 194
99.48 | 178
99.52 | 216
99.56 | 237
99.6 | 228
99.64 | 195
99.68 | 239
99.72 | 213
99.76 | 212
99.8 | 220
99.84 | 175
99.88 | 171
99.92 | 190
99.96 | 167
100 | 157
100.04 | 181
100.08 | 147
100.12 | 126
100.16 | 133
100.2 | 107
100.24 | 120
100.28 | 117
100.32 | 124
100.36 | 118
100.4 | 99
100.44 | 99
100.48 | 105
100.52 | 116
100.56 | 100
100.6 | 110
100.64 | 104
100.68 | 93
100.72 | 110
100.76 | 117
100.8 | 86
100.84 | 102
100.88 | 109
100.92 | 121
100.96 | 122
101 | 115
101.04 | 144
101.08 | 173
101.12 | 181
101.16 | 182
101.2 | 237
101.24 | 182
101.28 | 170
101.32 | 161
101.36 | 175
101.4 | 177
101.44 | 153
101.48 | 178
101.52 | 171
101.56 | 174
101.6 | 146
101.64 | 141
101.68 | 135
101.72 | 111
101.76 | 126
101.8 | 108
101.84 | 94
101.88 | 104
101.92 | 92
101.96 | 84
102 | 93
102.04 | 96
102.08 | 109
102.12 | 116
102.16 | 88
102.2 | 85
102.24 | 105
102.28 | 73
102.32 | 98
102.36 | 79
102.4 | 95
102.44 | 108
102.48 | 103
102.52 | 96
102.56 | 101
102.6 | 91
102.64 | 102
102.68 | 88
102.72 | 115
102.76 | 89
102.8 | 91
102.84 | 82
102.88 | 84
102.92 | 99
102.96 | 84
103 | 105
103.04 | 106
103.08 | 97
103.12 | 100
103.16 | 105
103.2 | 91
103.24 | 123
103.28 | 121
103.32 | 119
103.36 | 98
103.4 | 100
103.44 | 130
103.48 | 98
103.52 | 122
103.56 | 117
103.6 | 134
103.64 | 158
103.68 | 157
103.72 | 143
103.76 | 137
103.8 | 166
103.84 | 178
103.88 | 187
103.92 | 163
103.96 | 176
104 | 217
104.04 | 188
104.08 | 175
104.12 | 189
104.16 | 147
104.2 | 177
104.24 | 166
104.28 | 198
104.32 | 191
104.36 | 186
104.4 | 179
104.44 | 177
104.48 | 190
104.52 | 181
104.56 | 207
104.6 | 215
104.64 | 213
104.68 | 212
104.72 | 208
104.76 | 244
104.8 | 177
104.84 | 168
104.88 | 198
104.92 | 224
104.96 | 255
105 | 240
105.04 | 227
105.08 | 329
105.12 | 314
105.16 | 305
105.2 | 300
105.24 | 293
105.28 | 225
105.32 | 214
105.36 | 225
105.4 | 186
105.44 | 255
105.48 | 253
105.52 | 250
105.56 | 275
105.6 | 229
105.64 | 208
105.68 | 170
105.72 | 170
105.76 | 167
105.8 | 156
105.84 | 163
105.88 | 154
105.92 | 149
105.96 | 165
106 | 123
106.04 | 146
106.08 | 124
106.12 | 128
106.16 | 126
106.2 | 96
106.24 | 112
106.28 | 110
106.32 | 105
106.36 | 91
106.4 | 109
106.44 | 98
106.48 | 100
106.52 | 96
106.56 | 113
106.6 | 97
106.64 | 105
106.68 | 91
106.72 | 93
106.76 | 109
106.8 | 98
106.84 | 108
106.88 | 104
106.92 | 113
106.96 | 110
107 | 116
107.04 | 78
107.08 | 115
107.12 | 120
107.16 | 104
107.2 | 121
107.24 | 128
107.28 | 115
107.32 | 127
107.36 | 133
107.4 | 107
107.44 | 106
107.48 | 131
107.52 | 105
107.56 | 121
107.6 | 113
107.64 | 126
107.68 | 134
107.72 | 140
107.76 | 166
107.8 | 175
107.84 | 151
107.88 | 178
107.92 | 183
107.96 | 186
108 | 182
108.04 | 216
108.08 | 237
108.12 | 240
108.16 | 266
108.2 | 304
108.24 | 326
108.28 | 341
108.32 | 406
108.36 | 450
108.4 | 435
108.44 | 434
108.48 | 429
108.52 | 394
108.56 | 360
108.6 | 365
108.64 | 364
108.68 | 360
108.72 | 377
108.76 | 374
108.8 | 362
108.84 | 375
108.88 | 366
108.92 | 415
108.96 | 441
109 | 397
109.04 | 426
109.08 | 473
109.12 | 470
109.16 | 490
109.2 | 395
109.24 | 413
109.28 | 362
109.32 | 311
109.36 | 325
109.4 | 353
109.44 | 342
109.48 | 399
109.52 | 385
109.56 | 316
109.6 | 330
109.64 | 316
109.68 | 346
109.72 | 357
109.76 | 354
109.8 | 440
109.84 | 495
109.88 | 574
109.92 | 604
109.96 | 631
110 | 572
110.04 | 495
110.08 | 418
110.12 | 395
110.16 | 386
110.2 | 338
110.24 | 351
110.28 | 350
110.32 | 369
110.36 | 400
110.4 | 373
110.44 | 334
110.48 | 278
110.52 | 227
110.56 | 199
110.6 | 179
110.64 | 158
110.68 | 139
110.72 | 183
110.76 | 146
110.8 | 119
110.84 | 133
110.88 | 111
110.92 | 122
110.96 | 116
111 | 118
111.04 | 119
111.08 | 121
111.12 | 85
111.16 | 112
111.2 | 126
111.24 | 108
111.28 | 116
111.32 | 102
111.36 | 106
111.4 | 108
111.44 | 95
111.48 | 117
111.52 | 108
111.56 | 120
111.6 | 119
111.64 | 98
111.68 | 114
111.72 | 115
111.76 | 99
111.8 | 114
111.84 | 83
111.88 | 91
111.92 | 116
111.96 | 105
112 | 112
112.04 | 93
112.08 | 111
112.12 | 108
112.16 | 115
112.2 | 88
112.24 | 110
112.28 | 99
112.32 | 105
112.36 | 89
112.4 | 110
112.44 | 99
112.48 | 114
112.52 | 94
112.56 | 114
112.6 | 110
112.64 | 93
112.68 | 100
112.72 | 96
112.76 | 107
112.8 | 123
112.84 | 113
112.88 | 117
112.92 | 94
112.96 | 127
113 | 124
113.04 | 119
113.08 | 108
113.12 | 132
113.16 | 139
113.2 | 129
113.24 | 161
113.28 | 145
113.32 | 178
113.36 | 168
113.4 | 183
113.44 | 221
113.48 | 235
113.52 | 273
113.56 | 331
113.6 | 365
113.64 | 408
113.68 | 389
113.72 | 400
113.76 | 383
113.8 | 347
113.84 | 310
113.88 | 289
113.92 | 297
113.96 | 260
114 | 243
114.04 | 284
114.08 | 312
114.12 | 263
114.16 | 297
114.2 | 283
114.24 | 276
114.28 | 251
114.32 | 243
114.36 | 224
114.4 | 258
114.44 | 234
114.48 | 237
114.52 | 246
114.56 | 240
114.6 | 209
114.64 | 189
114.68 | 170
114.72 | 158
114.76 | 134
114.8 | 165
114.84 | 147
114.88 | 154
114.92 | 172
114.96 | 163
115 | 180
115.04 | 176
115.08 | 155
115.12 | 137
115.16 | 115
115.2 | 115
115.24 | 107
115.28 | 129
115.32 | 122
115.36 | 109
115.4 | 102
115.44 | 112
115.48 | 124
115.52 | 110
115.56 | 95
115.6 | 112
115.64 | 123
115.68 | 111
115.72 | 100
115.76 | 117
115.8 | 105
115.84 | 115
115.88 | 105
115.92 | 130
115.96 | 104
116 | 92
116.04 | 104
116.08 | 119
116.12 | 103
116.16 | 133
116.2 | 100
116.24 | 130
116.28 | 113
116.32 | 116
116.36 | 121
116.4 | 113
116.44 | 108
116.48 | 112
116.52 | 127
116.56 | 107
116.6 | 107
116.64 | 124
116.68 | 144
116.72 | 124
116.76 | 136
116.8 | 143
116.84 | 168
116.88 | 144
116.92 | 161
116.96 | 172
117 | 166
117.04 | 176
117.08 | 171
117.12 | 176
117.16 | 242
117.2 | 226
117.24 | 212
117.28 | 249
117.32 | 260
117.36 | 287
117.4 | 296
117.44 | 323
117.48 | 415
117.52 | 423
117.56 | 430
117.6 | 518
117.64 | 516
117.68 | 516
117.72 | 508
117.76 | 509
117.8 | 426
117.84 | 431
117.88 | 378
117.92 | 377
117.96 | 360
118 | 386
118.04 | 412
118.08 | 400
118.12 | 390
118.16 | 331
118.2 | 332
118.24 | 358
118.28 | 333
118.32 | 312
118.36 | 295
118.4 | 281
118.44 | 237
118.48 | 255
118.52 | 256
118.56 | 257
118.6 | 233
118.64 | 223
118.68 | 264
118.72 | 286
118.76 | 309
118.8 | 306
118.84 | 368
118.88 | 383
118.92 | 434
118.96 | 457
119 | 485
119.04 | 454
119.08 | 396
119.12 | 418
119.16 | 411
119.2 | 392
119.24 | 404
119.28 | 416
119.32 | 479
119.36 | 464
119.4 | 530
119.44 | 510
119.48 | 480
119.52 | 461
119.56 | 405
119.6 | 377
119.64 | 298
119.68 | 276
119.72 | 269
119.76 | 251
119.8 | 258
119.84 | 308
119.88 | 247
119.92 | 237
119.96 | 262
120 | 230
120.04 | 193
120.08 | 180
120.12 | 177
120.16 | 154
120.2 | 127
120.24 | 165
120.28 | 139
120.32 | 152
120.36 | 133
120.4 | 112
120.44 | 119
120.48 | 112
120.52 | 132
120.56 | 128
120.6 | 117
120.64 | 137
120.68 | 119
120.72 | 100
120.76 | 133
120.8 | 122
120.84 | 124
120.88 | 114
120.92 | 120
120.96 | 117
121 | 121
121.04 | 130
121.08 | 114
121.12 | 134
121.16 | 105
121.2 | 92
121.24 | 122
121.28 | 96
121.32 | 138
121.36 | 118
121.4 | 124
121.44 | 114
121.48 | 132
121.52 | 123
121.56 | 128
121.6 | 123
121.64 | 144
121.68 | 110
121.72 | 134
121.76 | 143
121.8 | 135
121.84 | 135
121.88 | 145
121.92 | 133
121.96 | 137
122 | 149
122.04 | 131
122.08 | 134
122.12 | 160
122.16 | 158
122.2 | 177
122.24 | 169
122.28 | 173
122.32 | 172
122.36 | 200
122.4 | 204
122.44 | 237
122.48 | 245
122.52 | 285
122.56 | 283
122.6 | 250
122.64 | 248
122.68 | 297
122.72 | 235
122.76 | 253
122.8 | 202
122.84 | 228
122.88 | 199
122.92 | 198
122.96 | 230
123 | 221
123.04 | 223
123.08 | 240
123.12 | 232
123.16 | 228
123.2 | 211
123.24 | 178
123.28 | 205
123.32 | 199
123.36 | 170
123.4 | 174
123.44 | 172
123.48 | 147
123.52 | 163
123.56 | 174
123.6 | 141
123.64 | 165
123.68 | 174
123.72 | 185
123.76 | 188
123.8 | 196
123.84 | 202
123.88 | 244
123.92 | 251
123.96 | 264
124 | 286
124.04 | 263
124.08 | 261
124.12 | 264
124.16 | 243
124.2 | 232
124.24 | 281
124.28 | 267
124.32 | 248
124.36 | 258
124.4 | 280
124.44 | 249
124.48 | 267
124.52 | 222
124.56 | 193
124.6 | 208
124.64 | 187
124.68 | 195
124.72 | 186
124.76 | 169
124.8 | 182
124.84 | 138
124.88 | 179
124.92 | 169
124.96 | 144
125 | 139
125.04 | 143
125.08 | 130
125.12 | 133
125.16 | 111
125.2 | 139
125.24 | 119
125.28 | 103
125.32 | 128
125.36 | 124
125.4 | 104
125.44 | 122
125.48 | 120
125.52 | 133
125.56 | 112
125.6 | 98
125.64 | 111
125.68 | 116
125.72 | 111
125.76 | 98
125.8 | 109
125.84 | 93
125.88 | 110
125.92 | 103
125.96 | 116
126 | 137
126.04 | 125
126.08 | 114
126.12 | 104
126.16 | 102
126.2 | 119
126.24 | 123
126.28 | 87
126.32 | 103
126.36 | 108
126.4 | 109
126.44 | 125
126.48 | 105
126.52 | 98
126.56 | 96
126.6 | 99
126.64 | 98
126.68 | 122
126.72 | 106
126.76 | 115
126.8 | 122
126.84 | 93
126.88 | 125
126.92 | 116
126.96 | 104
127 | 129
127.04 | 109
127.08 | 112
127.12 | 110
127.16 | 120
127.2 | 132
127.24 | 111
127.28 | 129
127.32 | 113
127.36 | 117
127.4 | 126
127.44 | 103
127.48 | 112
127.52 | 137
127.56 | 142
127.6 | 141
127.64 | 128
127.68 | 126
127.72 | 135
127.76 | 153
127.8 | 152
127.84 | 125
127.88 | 158
127.92 | 152
127.96 | 175
128 | 185
128.04 | 161
128.08 | 196
128.12 | 181
128.16 | 206
128.2 | 216
128.24 | 238
128.28 | 277
128.32 | 285
128.36 | 308
128.4 | 374
128.44 | 407
128.48 | 434
128.52 | 483
128.56 | 559
128.6 | 636
128.64 | 581
128.68 | 608
128.72 | 570
128.76 | 543
128.8 | 535
128.84 | 507
128.88 | 470
128.92 | 448
128.96 | 396
129 | 448
129.04 | 460
129.08 | 459
129.12 | 501
129.16 | 512
129.2 | 570
129.24 | 619
129.28 | 608
129.32 | 541
129.36 | 470
129.4 | 476
129.44 | 406
129.48 | 357
129.52 | 319
129.56 | 312
129.6 | 259
129.64 | 252
129.68 | 245
129.72 | 253
129.76 | 264
129.8 | 243
129.84 | 221
129.88 | 209
129.92 | 216
129.96 | 233
130 | 219
130.04 | 203
130.08 | 175
130.12 | 177
130.16 | 173
130.2 | 144
130.24 | 160
130.28 | 146
130.32 | 140
130.36 | 120
130.4 | 132
130.44 | 128
130.48 | 130
130.52 | 126
130.56 | 127
130.6 | 109
130.64 | 131
130.68 | 106
130.72 | 121
130.76 | 144
130.8 | 126
130.84 | 108
130.88 | 125
130.92 | 114
130.96 | 138
131 | 120
131.04 | 103
131.08 | 113
131.12 | 109
131.16 | 124
131.2 | 103
131.24 | 115
131.28 | 111
131.32 | 125
131.36 | 111
131.4 | 128
131.44 | 122
131.48 | 110
131.52 | 144
131.56 | 117
131.6 | 120
131.64 | 100
131.68 | 122
131.72 | 116
131.76 | 118
131.8 | 126
131.84 | 113
131.88 | 136
131.92 | 117
131.96 | 141
132 | 122
132.04 | 96
132.08 | 136
132.12 | 135
132.16 | 115
132.2 | 123
132.24 | 130
132.28 | 108
132.32 | 112
132.36 | 124
132.4 | 120
132.44 | 118
132.48 | 110
132.52 | 118
132.56 | 94
132.6 | 121
132.64 | 108
132.68 | 107
132.72 | 105
132.76 | 119
132.8 | 103
132.84 | 121
132.88 | 119
132.92 | 125
132.96 | 106
133 | 123
133.04 | 119
133.08 | 102
133.12 | 124
133.16 | 112
133.2 | 99
133.24 | 131
133.28 | 100
133.32 | 134
133.36 | 116
133.4 | 117
133.44 | 134
133.48 | 104
133.52 | 115
133.56 | 120
133.6 | 118
133.64 | 124
133.68 | 103
133.72 | 128
133.76 | 123
133.8 | 141
133.84 | 115
133.88 | 104
133.92 | 127
133.96 | 103
134 | 109
134.04 | 119
134.08 | 130
134.12 | 109
134.16 | 121
134.2 | 109
134.24 | 125
134.28 | 111
134.32 | 111
134.36 | 125
134.4 | 109
134.44 | 100
134.48 | 100
134.52 | 110
134.56 | 145
134.6 | 113
134.64 | 117
134.68 | 123
134.72 | 117
134.76 | 115
134.8 | 113
134.84 | 99
134.88 | 117
134.92 | 107
134.96 | 108
135 | 141
135.04 | 119
135.08 | 124
135.12 | 124
135.16 | 118
135.2 | 115
135.24 | 104
135.28 | 129
135.32 | 113
135.36 | 113
135.4 | 118
135.44 | 123
135.48 | 108
135.52 | 116
135.56 | 107
135.6 | 117
135.64 | 113
135.68 | 102
135.72 | 109
135.76 | 118
135.8 | 118
135.84 | 116
135.88 | 110
135.92 | 112
135.96 | 125
136 | 95
136.04 | 123
136.08 | 99
136.12 | 106
136.16 | 114
136.2 | 109
136.24 | 119
136.28 | 101
136.32 | 114
136.36 | 104
136.4 | 107
136.44 | 103
136.48 | 133
136.52 | 103
136.56 | 103
136.6 | 145
136.64 | 111
136.68 | 144
136.72 | 126
136.76 | 111
136.8 | 111
136.84 | 129
136.88 | 99
136.92 | 124
136.96 | 121
137 | 107
137.04 | 123
137.08 | 118
137.12 | 104
137.16 | 118
137.2 | 135
137.24 | 123
137.28 | 136
137.32 | 128
137.36 | 119
137.4 | 129
137.44 | 111
137.48 | 118
137.52 | 122
137.56 | 129
137.6 | 129
137.64 | 133
137.68 | 133
137.72 | 119
137.76 | 116
137.8 | 126
137.84 | 136
137.88 | 135
137.92 | 120
137.96 | 133
138 | 105
138.04 | 140
138.08 | 119
138.12 | 134
138.16 | 163
138.2 | 121
138.24 | 135
138.28 | 120
138.32 | 153
138.36 | 136
138.4 | 159
138.44 | 151
138.48 | 154
138.52 | 169
138.56 | 169
138.6 | 147
138.64 | 176
138.68 | 197
138.72 | 180
138.76 | 176
138.8 | 190
138.84 | 183
138.88 | 206
138.92 | 227
138.96 | 192
139 | 239
139.04 | 216
139.08 | 264
139.12 | 274
139.16 | 276
139.2 | 303
139.24 | 325
139.28 | 359
139.32 | 360
139.36 | 418
139.4 | 450
139.44 | 490
139.48 | 510
139.52 | 500
139.56 | 573
139.6 | 577
139.64 | 558
139.68 | 531
139.72 | 518
139.76 | 505
139.8 | 477
139.84 | 432
139.88 | 447
139.92 | 410
139.96 | 396
140 | 398
140.04 | 385
140.08 | 426
140.12 | 371
140.16 | 407
140.2 | 433
140.24 | 439
140.28 | 452
140.32 | 434
140.36 | 464
140.4 | 451
140.44 | 425
140.48 | 402
140.52 | 413
140.56 | 393
140.6 | 328
140.64 | 353
140.68 | 335
140.72 | 357
140.76 | 330
140.8 | 362
140.84 | 310
140.88 | 345
140.92 | 369
140.96 | 343
141 | 384
141.04 | 396
141.08 | 420
141.12 | 434
141.16 | 491
141.2 | 533
141.24 | 609
141.28 | 660
141.32 | 700
141.36 | 767
141.4 | 744
141.44 | 769
141.48 | 811
141.52 | 751
141.56 | 632
141.6 | 600
141.64 | 571
141.68 | 505
141.72 | 430
141.76 | 398
141.8 | 398
141.84 | 373
141.88 | 354
141.92 | 355
141.96 | 367
142 | 360
142.04 | 390
142.08 | 409
142.12 | 447
142.16 | 481
142.2 | 460
142.24 | 480
142.28 | 467
142.32 | 447
142.36 | 441
142.4 | 421
142.44 | 373
142.48 | 316
142.52 | 319
142.56 | 272
142.6 | 237
142.64 | 237
142.68 | 218
142.72 | 203
142.76 | 229
142.8 | 196
142.84 | 197
142.88 | 170
142.92 | 172
142.96 | 163
143 | 187
143.04 | 153
143.08 | 175
143.12 | 134
143.16 | 150
143.2 | 159
143.24 | 143
143.28 | 158
143.32 | 163
143.36 | 157
143.4 | 150
143.44 | 143
143.48 | 132
143.52 | 128
143.56 | 115
143.6 | 138
143.64 | 165
143.68 | 177
143.72 | 143
143.76 | 166
143.8 | 139
143.84 | 135
143.88 | 146
143.92 | 137
143.96 | 142
144 | 168
144.04 | 151
144.08 | 130
144.12 | 138
144.16 | 139
144.2 | 143
144.24 | 145
144.28 | 157
144.32 | 154
144.36 | 143
144.4 | 170
144.44 | 151
144.48 | 152
144.52 | 176
144.56 | 133
144.6 | 146
144.64 | 131
144.68 | 143
144.72 | 164
144.76 | 141
144.8 | 152
144.84 | 160
144.88 | 162
144.92 | 130
144.96 | 143
145 | 142