## XRD
two_theta_deg | intensity
20 | 430
20.04 | 435
20.08 | 468
20.12 | 399
20.16 | 431
20.2 | 461
20.24 | 453
20.28 | 408
20.32 | 397
20.36 | 426
20.4 | 428
20.44 | 429
20.48 | 456
20.52 | 436
20.56 | 431
20.6 | 447
20.64 | 417
20.68 | 469
20.72 | 443
20.76 | 403
20.8 | 409
20.84 | 451
20.88 | 429
20.92 | 440
20.96 | 398
21 | 415
21.04 | 390
21.08 | 416
21.12 | 445
21.16 | 427
21.2 | 447
21.24 | 378
21.28 | 437
21.32 | 406
21.36 | 440
21.4 | 414
21.44 | 424
21.48 | 413
21.52 | 410
21.56 | 404
21.6 | 427
21.64 | 454
21.68 | 449
21.72 | 434
21.76 | 455
21.8 | 507
21.84 | 524
21.88 | 604
21.92 | 664
21.96 | 766
22 | 840
22.04 | 1142
22.08 | 1284
22.12 | 1297
22.16 | 1251
22.2 | 1039
22.24 | 898
22.28 | 927
22.32 | 966
22.36 | 985
22.4 | 942
22.44 | 792
22.48 | 658
22.52 | 537
22.56 | 462
22.6 | 427
22.64 | 402
22.68 | 406
22.72 | 377
22.76 | 362
22.8 | 399
22.84 | 382
22.88 | 385
22.92 | 408
22.96 | 366
23 | 346
23.04 | 365
23.08 | 345
23.12 | 346
23.16 | 347
23.2 | 373
23.24 | 368
23.28 | 358
23.32 | 374
23.36 | 333
23.4 | 365
23.44 | 378
23.48 | 364
23.52 | 334
23.56 | 305
23.6 | 351
23.64 | 334
23.68 | 351
23.72 | 352
23.76 | 357
23.8 | 346
23.84 | 353
23.88 | 332
23.92 | 331
23.96 | 357
24 | 322
24.04 | 361
24.08 | 357
24.12 | 364
24.16 | 345
24.2 | 285
24.24 | 315
24.28 | 331
24.32 | 324
24.36 | 326
24.4 | 346
24.44 | 302
24.48 | 335
24.52 | 288
24.56 | 363
24.6 | 340
24.64 | 303
24.68 | 338
24.72 | 310
24.76 | 326
24.8 | 296
24.84 | 326
24.88 | 304
24.92 | 330
24.96 | 349
25 | 342
25.04 | 325
25.08 | 318
25.12 | 308
25.16 | 344
25.2 | 352
25.24 | 311
25.28 | 310
25.32 | 310
25.36 | 294
25.4 | 317
25.44 | 323
25.48 | 299
25.52 | 304
25.56 | 328
25.6 | 295
25.64 | 298
25.68 | 300
25.72 | 325
25.76 | 302
25.8 | 307
25.84 | 279
25.88 | 316
25.92 | 297
25.96 | 328
26 | 287
26.04 | 313
26.08 | 327
26.12 | 304
26.16 | 286
26.2 | 308
26.24 | 347
26.28 | 277
26.32 | 302
26.36 | 269
26.4 | 293
26.44 | 309
26.48 | 301
26.52 | 309
26.56 | 323
26.6 | 253
26.64 | 268
26.68 | 339
26.72 | 309
26.76 | 302
26.8 | 310
26.84 | 289
26.88 | 306
26.92 | 287
26.96 | 327
27 | 324
27.04 | 350
27.08 | 286
27.12 | 303
27.16 | 282
27.2 | 317
27.24 | 281
27.28 | 262
27.32 | 280
27.36 | 300
27.4 | 286
27.44 | 298
27.48 | 296
27.52 | 304
27.56 | 284
27.6 | 319
27.64 | 324
27.68 | 292
27.72 | 322
27.76 | 307
27.8 | 282
27.84 | 285
27.88 | 302
27.92 | 300
27.96 | 298
28 | 260
28.04 | 291
28.08 | 278
28.12 | 327
28.16 | 318
28.2 | 290
28.24 | 284
28.28 | 274
28.32 | 292
28.36 | 289
28.4 | 279
28.44 | 262
28.48 | 300
28.52 | 275
28.56 | 279
28.6 | 279
28.64 | 255
28.68 | 260
28.72 | 265
28.76 | 281
28.8 | 283
28.84 | 265
28.88 | 305
28.92 | 314
28.96 | 282
29 | 307
29.04 | 321
29.08 | 330
29.12 | 300
29.16 | 299
29.2 | 271
29.24 | 258
29.28 | 294
29.32 | 275
29.36 | 293
29.4 | 272
29.44 | 299
29.48 | 284
29.52 | 289
29.56 | 273
29.6 | 253
29.64 | 290
29.68 | 282
29.72 | 289
29.76 | 250
29.8 | 295
29.84 | 288
29.88 | 278
29.92 | 262
29.96 | 275
30 | 292
30.04 | 272
30.08 | 270
30.12 | 288
30.16 | 342
30.2 | 351
30.24 | 298
30.28 | 304
30.32 | 333
30.36 | 320
30.4 | 306
30.44 | 301
30.48 | 320
30.52 | 329
30.56 | 317
30.6 | 333
30.64 | 348
30.68 | 352
30.72 | 339
30.76 | 386
30.8 | 369
30.84 | 382
30.88 | 411
30.92 | 448
30.96 | 474
31 | 450
31.04 | 510
31.08 | 495
31.12 | 553
31.16 | 613
31.2 | 592
31.24 | 741
31.28 | 846
31.32 | 1071
31.36 | 1369
31.4 | 1888
31.44 | 2961
31.48 | 4771
31.52 | 7035
31.56 | 9569
31.6 | 10892
31.64 | 10443
31.68 | 8875
31.72 | 7020
31.76 | 5362
31.8 | 4421
31.84 | 3493
31.88 | 2627
31.92 | 1835
31.96 | 1191
32 | 829
32.04 | 586
32.08 | 510
32.12 | 405
32.16 | 405
32.2 | 359
32.24 | 339
32.28 | 328
32.32 | 297
32.36 | 277
32.4 | 312
32.44 | 261
32.48 | 258
32.52 | 294
32.56 | 253
32.6 | 255
32.64 | 251
32.68 | 220
32.72 | 249
32.76 | 225
32.8 | 203
32.84 | 199
32.88 | 238
32.92 | 214
32.96 | 232
33 | 189
33.04 | 217
33.08 | 237
33.12 | 226
33.16 | 190
33.2 | 200
33.24 | 217
33.28 | 211
33.32 | 197
33.36 | 219
33.4 | 186
33.44 | 202
33.48 | 194
33.52 | 220
33.56 | 207
33.6 | 192
33.64 | 211
33.68 | 170
33.72 | 160
33.76 | 189
33.8 | 218
33.84 | 208
33.88 | 180
33.92 | 200
33.96 | 174
34 | 191
34.04 | 187
34.08 | 177
34.12 | 193
34.16 | 189
34.2 | 190
34.24 | 185
34.28 | 203
34.32 | 219
34.36 | 200
34.4 | 199
34.44 | 210
34.48 | 181
34.52 | 172
34.56 | 199
34.6 | 192
34.64 | 170
34.68 | 205
34.72 | 182
34.76 | 178
34.8 | 181
34.84 | 170
34.88 | 200
34.92 | 206
34.96 | 197
35 | 189
35.04 | 176
35.08 | 192
35.12 | 183
35.16 | 172
35.2 | 167
35.24 | 194
35.28 | 199
35.32 | 186
35.36 | 183
35.4 | 185
35.44 | 180
35.48 | 167
35.52 | 189
35.56 | 191
35.6 | 178
35.64 | 202
35.68 | 180
35.72 | 164
35.76 | 184
35.8 | 169
35.84 | 190
35.88 | 177
35.92 | 178
35.96 | 174
36 | 193
36.04 | 181
36.08 | 157
36.12 | 168
36.16 | 181
36.2 | 158
36.24 | 168
36.28 | 168
36.32 | 174
36.36 | 167
36.4 | 153
36.44 | 158
36.48 | 210
36.52 | 178
36.56 | 188
36.6 | 173
36.64 | 181
36.68 | 170
36.72 | 158
36.76 | 181
36.8 | 159
36.84 | 184
36.88 | 172
36.92 | 167
36.96 | 170
37 | 164
37.04 | 163
37.08 | 170
37.12 | 158
37.16 | 168
37.2 | 195
37.24 | 166
37.28 | 171
37.32 | 159
37.36 | 178
37.4 | 177
37.44 | 168
37.48 | 178
37.52 | 190
37.56 | 209
37.6 | 195
37.64 | 173
37.68 | 210
37.72 | 156
37.76 | 168
37.8 | 192
37.84 | 159
37.88 | 169
37.92 | 216
37.96 | 162
38 | 199
38.04 | 201
38.08 | 209
38.12 | 200
38.16 | 235
38.2 | 229
38.24 | 213
38.28 | 228
38.32 | 226
38.36 | 201
38.4 | 257
38.44 | 253
38.48 | 286
38.52 | 266
38.56 | 268
38.6 | 280
38.64 | 314
38.68 | 334
38.72 | 379
38.76 | 467
38.8 | 614
38.84 | 853
38.88 | 1306
38.92 | 1978
38.96 | 2685
39 | 3282
39.04 | 3446
39.08 | 2777
39.12 | 2188
39.16 | 1558
39.2 | 957
39.24 | 569
39.28 | 374
39.32 | 333
39.36 | 281
39.4 | 248
39.44 | 202
39.48 | 184
39.52 | 172
39.56 | 204
39.6 | 182
39.64 | 144
39.68 | 186
39.72 | 170
39.76 | 139
39.8 | 150
39.84 | 154
39.88 | 173
39.92 | 139
39.96 | 161
40 | 157
40.04 | 162
40.08 | 137
40.12 | 174
40.16 | 141
40.2 | 156
40.24 | 146
40.28 | 151
40.32 | 135
40.36 | 152
40.4 | 134
40.44 | 160
40.48 | 147
40.52 | 149
40.56 | 165
40.6 | 157
40.64 | 162
40.68 | 152
40.72 | 151
40.76 | 170
40.8 | 150
40.84 | 139
40.88 | 140
40.92 | 128
40.96 | 145
41 | 139
41.04 | 133
41.08 | 138
41.12 | 147
41.16 | 148
41.2 | 132
41.24 | 142
41.28 | 139
41.32 | 136
41.36 | 137
41.4 | 153
41.44 | 125
41.48 | 137
41.52 | 141
41.56 | 133
41.6 | 148
41.64 | 134
41.68 | 125
41.72 | 143
41.76 | 140
41.8 | 130
41.84 | 141
41.88 | 142
41.92 | 137
41.96 | 134
42 | 161
42.04 | 153
42.08 | 145
42.12 | 137
42.16 | 154
42.2 | 141
42.24 | 147
42.28 | 144
42.32 | 142
42.36 | 148
42.4 | 122
42.44 | 122
42.48 | 141
42.52 | 144
42.56 | 179
42.6 | 156
42.64 | 146
42.68 | 151
42.72 | 134
42.76 | 151
42.8 | 136
42.84 | 162
42.88 | 152
42.92 | 128
42.96 | 145
43 | 151
43.04 | 134
43.08 | 121
43.12 | 154
43.16 | 122
43.2 | 165
43.24 | 139
43.28 | 138
43.32 | 146
43.36 | 127
43.4 | 182
43.44 | 140
43.48 | 145
43.52 | 158
43.56 | 155
43.6 | 164
43.64 | 149
43.68 | 143
43.72 | 187
43.76 | 144
43.8 | 157
43.84 | 148
43.88 | 178
43.92 | 154
43.96 | 163
44 | 156
44.04 | 170
44.08 | 165
44.12 | 168
44.16 | 152
44.2 | 163
44.24 | 175
44.28 | 211
44.32 | 193
44.36 | 185
44.4 | 211
44.44 | 189
44.48 | 198
44.52 | 209
44.56 | 289
44.6 | 321
44.64 | 495
44.68 | 541
44.72 | 715
44.76 | 905
44.8 | 1227
44.84 | 1590
44.88 | 2222
44.92 | 2615
44.96 | 2778
45 | 2514
45.04 | 2126
45.08 | 1658
45.12 | 1384
45.16 | 1030
45.2 | 803
45.24 | 742
45.28 | 751
45.32 | 715
45.36 | 799
45.4 | 1006
45.44 | 1166
45.48 | 1587
45.52 | 1889
45.56 | 1999
45.6 | 1795
45.64 | 1539
45.68 | 1202
45.72 | 907
45.76 | 645
45.8 | 427
45.84 | 355
45.88 | 279
45.92 | 256
45.96 | 226
46 | 196
46.04 | 200
46.08 | 173
46.12 | 183
46.16 | 173
46.2 | 156
46.24 | 155
46.28 | 138
46.32 | 140
46.36 | 171
46.4 | 151
46.44 | 131
46.48 | 131
46.52 | 143
46.56 | 133
46.6 | 120
46.64 | 120
46.68 | 130
46.72 | 120
46.76 | 125
46.8 | 132
46.84 | 126
46.88 | 120
46.92 | 131
46.96 | 124
47 | 119
47.04 | 124
47.08 | 121
47.12 | 151
47.16 | 128
47.2 | 119
47.24 | 110
47.28 | 126
47.32 | 102
47.36 | 125
47.4 | 112
47.44 | 120
47.48 | 125
47.52 | 103
47.56 | 122
47.6 | 124
47.64 | 125
47.68 | 126
47.72 | 116
47.76 | 123
47.8 | 103
47.84 | 109
47.88 | 109
47.92 | 102
47.96 | 114
48 | 115
48.04 | 115
48.08 | 130
48.12 | 116
48.16 | 112
48.2 | 134
48.24 | 112
48.28 | 112
48.32 | 146
48.36 | 125
48.4 | 122
48.44 | 113
48.48 | 143
48.52 | 127
48.56 | 151
48.6 | 102
48.64 | 125
48.68 | 127
48.72 | 125
48.76 | 139
48.8 | 134
48.84 | 119
48.88 | 122
48.92 | 125
48.96 | 113
49 | 123
49.04 | 99
49.08 | 125
49.12 | 121
49.16 | 114
49.2 | 127
49.24 | 106
49.28 | 113
49.32 | 119
49.36 | 124
49.4 | 107
49.44 | 140
49.48 | 117
49.52 | 125
49.56 | 130
49.6 | 121
49.64 | 124
49.68 | 113
49.72 | 149
49.76 | 136
49.8 | 107
49.84 | 134
49.88 | 125
49.92 | 133
49.96 | 131
50 | 119
50.04 | 134
50.08 | 133
50.12 | 144
50.16 | 149
50.2 | 162
50.24 | 144
50.28 | 174
50.32 | 151
50.36 | 167
50.4 | 184
50.44 | 202
50.48 | 232
50.52 | 308
50.56 | 397
50.6 | 498
50.64 | 685
50.68 | 803
50.72 | 943
50.76 | 822
50.8 | 773
50.84 | 729
50.88 | 642
50.92 | 525
50.96 | 496
51 | 504
51.04 | 514
51.08 | 617
51.12 | 690
51.16 | 781
51.2 | 801
51.24 | 738
51.28 | 765
51.32 | 655
51.36 | 483
51.4 | 412
51.44 | 340
51.48 | 291
51.52 | 245
51.56 | 187
51.6 | 165
51.64 | 162
51.68 | 163
51.72 | 148
51.76 | 142
51.8 | 141
51.84 | 160
51.88 | 113
51.92 | 129
51.96 | 138
52 | 136
52.04 | 123
52.08 | 127
52.12 | 124
52.16 | 134
52.2 | 113
52.24 | 111
52.28 | 144
52.32 | 115
52.36 | 126
52.4 | 106
52.44 | 117
52.48 | 115
52.52 | 105
52.56 | 134
52.6 | 119
52.64 | 95
52.68 | 116
52.72 | 108
52.76 | 108
52.8 | 100
52.84 | 113
52.88 | 111
52.92 | 112
52.96 | 115
53 | 150
53.04 | 121
53.08 | 127
53.12 | 109
53.16 | 119
53.2 | 139
53.24 | 108
53.28 | 95
53.32 | 113
53.36 | 121
53.4 | 116
53.44 | 136
53.48 | 127
53.52 | 107
53.56 | 108
53.6 | 133
53.64 | 116
53.68 | 109
53.72 | 107
53.76 | 125
53.8 | 122
53.84 | 120
53.88 | 133
53.92 | 105
53.96 | 119
54 | 117
54.04 | 112
54.08 | 132
54.12 | 135
54.16 | 116
54.2 | 116
54.24 | 131
54.28 | 113
54.32 | 128
54.36 | 128
54.4 | 131
54.44 | 119
54.48 | 125
54.52 | 139
54.56 | 118
54.6 | 125
54.64 | 147
54.68 | 128
54.72 | 125
54.76 | 160
54.8 | 116
54.84 | 136
54.88 | 161
54.92 | 138
54.96 | 161
55 | 137
55.04 | 131
55.08 | 145
55.12 | 153
55.16 | 150
55.2 | 156
55.24 | 159
55.28 | 170
55.32 | 157
55.36 | 151
55.4 | 164
55.44 | 184
55.48 | 206
55.52 | 201
55.56 | 235
55.6 | 264
55.64 | 286
55.68 | 329
55.72 | 389
55.76 | 426
55.8 | 530
55.84 | 658
55.88 | 891
55.92 | 1252
55.96 | 1762
56 | 2321
56.04 | 2746
56.08 | 2704
56.12 | 2475
56.16 | 2311
56.2 | 2316
56.24 | 2117
56.28 | 2029
56.32 | 2412
56.36 | 3089
56.4 | 3782
56.44 | 3930
56.48 | 3594
56.52 | 2849
56.56 | 2504
56.6 | 2133
56.64 | 1638
56.68 | 1120
56.72 | 685
56.76 | 470
56.8 | 365
56.84 | 319
56.88 | 262
56.92 | 227
56.96 | 181
57 | 199
57.04 | 166
57.08 | 159
57.12 | 169
57.16 | 157
57.2 | 134
57.24 | 147
57.28 | 139
57.32 | 118
57.36 | 133
57.4 | 137
57.44 | 120
57.48 | 142
57.52 | 113
57.56 | 126
57.6 | 121
57.64 | 145
57.68 | 104
57.72 | 116
57.76 | 114
57.8 | 102
57.84 | 98
57.88 | 101
57.92 | 116
57.96 | 117
58 | 96
58.04 | 111
58.08 | 96
58.12 | 102
58.16 | 94
58.2 | 97
58.24 | 114
58.28 | 121
58.32 | 108
58.36 | 121
58.4 | 112
58.44 | 96
58.48 | 96
58.52 | 91
58.56 | 106
58.6 | 103
58.64 | 102
58.68 | 75
58.72 | 109
58.76 | 113
58.8 | 90
58.84 | 100
58.88 | 123
58.92 | 97
58.96 | 90
59 | 96
59.04 | 113
59.08 | 90
59.12 | 90
59.16 | 88
59.2 | 83
59.24 | 94
59.28 | 108
59.32 | 88
59.36 | 89
59.4 | 93
59.44 | 89
59.48 | 95
59.52 | 97
59.56 | 92
59.6 | 103
59.64 | 103
59.68 | 97
59.72 | 90
59.76 | 100
59.8 | 92
59.84 | 98
59.88 | 87
59.92 | 101
59.96 | 90
60 | 99
60.04 | 85
60.08 | 77
60.12 | 93
60.16 | 112
60.2 | 73
60.24 | 104
60.28 | 78
60.32 | 94
60.36 | 85
60.4 | 95
60.44 | 86
60.48 | 110
60.52 | 99
60.56 | 107
60.6 | 93
60.64 | 94
60.68 | 86
60.72 | 102
60.76 | 90
60.8 | 91
60.84 | 112
60.88 | 92
60.92 | 82
60.96 | 101
61 | 92
61.04 | 84
61.08 | 108
61.12 | 83
61.16 | 87
61.2 | 85
61.24 | 106
61.28 | 95
61.32 | 94
61.36 | 84
61.4 | 85
61.44 | 88
61.48 | 88
61.52 | 84
61.56 | 90
61.6 | 85
61.64 | 84
61.68 | 89
61.72 | 68
61.76 | 103
61.8 | 97
61.84 | 96
61.88 | 79
61.92 | 93
61.96 | 77
62 | 78
62.04 | 80
62.08 | 88
62.12 | 64
62.16 | 90
62.2 | 101
62.24 | 122
62.28 | 96
62.32 | 94
62.36 | 95
62.4 | 88
62.44 | 90
62.48 | 76
62.52 | 95
62.56 | 101
62.6 | 106
62.64 | 101
62.68 | 108
62.72 | 125
62.76 | 103
62.8 | 96
62.84 | 94
62.88 | 96
62.92 | 93
62.96 | 92
63 | 116
63.04 | 95
63.08 | 97
63.12 | 91
63.16 | 113
63.2 | 90
63.24 | 115
63.28 | 90
63.32 | 102
63.36 | 114
63.4 | 69
63.44 | 93
63.48 | 113
63.52 | 99
63.56 | 111
63.6 | 88
63.64 | 93
63.68 | 101
63.72 | 106
63.76 | 102
63.8 | 110
63.84 | 106
63.88 | 88
63.92 | 114
63.96 | 105
64 | 98
64.04 | 107
64.08 | 115
64.12 | 99
64.16 | 112
64.2 | 125
64.24 | 127
64.28 | 113
64.32 | 105
64.36 | 122
64.4 | 116
64.44 | 122
64.48 | 120
64.52 | 114
64.56 | 129
64.6 | 122
64.64 | 139
64.68 | 109
64.72 | 141
64.76 | 115
64.8 | 123
64.84 | 136
64.88 | 113
64.92 | 139
64.96 | 147
65 | 146
65.04 | 150
65.08 | 167
65.12 | 167
65.16 | 156
65.2 | 177
65.24 | 180
65.28 | 170
65.32 | 214
65.36 | 247
65.4 | 256
65.44 | 322
65.48 | 386
65.52 | 439
65.56 | 547
65.6 | 629
65.64 | 848
65.68 | 1170
65.72 | 1726
65.76 | 2599
65.8 | 3481
65.84 | 3833
65.88 | 3605
65.92 | 3013
65.96 | 2500
66 | 2437
66.04 | 2319
66.08 | 1901
66.12 | 1442
66.16 | 1136
66.2 | 1008
66.24 | 1250
66.28 | 1337
66.32 | 1260
66.36 | 1066
66.4 | 741
66.44 | 772
66.48 | 758
66.52 | 660
66.56 | 481
66.6 | 342
66.64 | 235
66.68 | 194
66.72 | 172
66.76 | 167
66.8 | 152
66.84 | 160
66.88 | 132
66.92 | 125
66.96 | 127
67 | 147
67.04 | 131
67.08 | 112
67.12 | 124
67.16 | 144
67.2 | 127
67.24 | 107
67.28 | 128
67.32 | 111
67.36 | 101
67.4 | 123
67.44 | 120
67.48 | 100
67.52 | 83
67.56 | 108
67.6 | 107
67.64 | 84
67.68 | 97
67.72 | 109
67.76 | 106
67.8 | 85
67.84 | 120
67.88 | 96
67.92 | 117
67.96 | 107
68 | 113
68.04 | 108
68.08 | 101
68.12 | 100
68.16 | 92
68.2 | 116
68.24 | 100
68.28 | 95
68.32 | 103
68.36 | 87
68.4 | 117
68.44 | 100
68.48 | 100
68.52 | 87
68.56 | 116
68.6 | 98
68.64 | 108
68.68 | 114
68.72 | 104
68.76 | 114
68.8 | 112
68.84 | 106
68.88 | 111
68.92 | 87
68.96 | 117
69 | 100
69.04 | 111
69.08 | 107
69.12 | 92
69.16 | 99
69.2 | 113
69.24 | 116
69.28 | 113
69.32 | 97
69.36 | 102
69.4 | 124
69.44 | 112
69.48 | 114
69.52 | 120
69.56 | 109
69.6 | 130
69.64 | 132
69.68 | 152
69.72 | 126
69.76 | 168
69.8 | 171
69.84 | 213
69.88 | 181
69.92 | 220
69.96 | 162
70 | 195
70.04 | 181
70.08 | 201
70.12 | 190
70.16 | 225
70.2 | 233
70.24 | 246
70.28 | 338
70.32 | 409
70.36 | 604
70.4 | 783
70.44 | 742
70.48 | 755
70.52 | 650
70.56 | 578
70.6 | 564
70.64 | 618
70.68 | 572
70.72 | 546
70.76 | 497
70.8 | 441
70.84 | 378
70.88 | 313
70.92 | 319
70.96 | 273
71 | 278
71.04 | 234
71.08 | 199
71.12 | 149
71.16 | 165
71.2 | 141
71.24 | 157
71.28 | 129
71.32 | 125
71.36 | 144
71.4 | 116
71.44 | 123
71.48 | 130
71.52 | 122
71.56 | 79
71.6 | 130
71.64 | 103
71.68 | 112
71.72 | 112
71.76 | 121
71.8 | 105
71.84 | 128
71.88 | 107
71.92 | 137
71.96 | 123
72 | 109
72.04 | 110
72.08 | 122
72.12 | 106
72.16 | 113
72.2 | 120
72.24 | 104
72.28 | 126
72.32 | 130
72.36 | 127
72.4 | 123
72.44 | 115
72.48 | 122
72.52 | 112
72.56 | 125
72.6 | 125
72.64 | 117
72.68 | 117
72.72 | 125
72.76 | 126
72.8 | 129
72.84 | 119
72.88 | 127
72.92 | 121
72.96 | 107
73 | 117
73.04 | 132
73.08 | 105
73.12 | 127
73.16 | 128
73.2 | 143
73.24 | 121
73.28 | 133
73.32 | 158
73.36 | 161
73.4 | 119
73.44 | 140
73.48 | 144
73.52 | 141
73.56 | 138
73.6 | 138
73.64 | 152
73.68 | 150
73.72 | 166
73.76 | 173
73.8 | 207
73.84 | 201
73.88 | 228
73.92 | 212
73.96 | 262
74 | 311
74.04 | 298
74.08 | 405
74.12 | 440
74.16 | 525
74.2 | 772
74.24 | 934
74.28 | 1333
74.32 | 1600
74.36 | 1796
74.4 | 1693
74.44 | 1351
74.48 | 1155
74.52 | 1167
74.56 | 1201
74.6 | 1121
74.64 | 920
74.68 | 698
74.72 | 558
74.76 | 476
74.8 | 368
74.84 | 408
74.88 | 384
74.92 | 358
74.96 | 407
75 | 430
75.04 | 451
75.08 | 517
75.12 | 606
75.16 | 755
75.2 | 1011
75.24 | 1147
75.28 | 1291
75.32 | 1264
75.36 | 1253
75.4 | 1135
75.44 | 917
75.48 | 889
75.52 | 751
75.56 | 724
75.6 | 611
75.64 | 529
75.68 | 408
75.72 | 303
75.76 | 269
75.8 | 246
75.84 | 210
75.88 | 201
75.92 | 191
75.96 | 162
76 | 163
76.04 | 168
76.08 | 166
76.12 | 169
76.16 | 148
76.2 | 157
76.24 | 171
76.28 | 153
76.32 | 132
76.36 | 150
76.4 | 118
76.44 | 160
76.48 | 133
76.52 | 131
76.56 | 153
76.6 | 142
76.64 | 141
76.68 | 130
76.72 | 154
76.76 | 126
76.8 | 140
76.84 | 147
76.88 | 137
76.92 | 125
76.96 | 155
77 | 166
77.04 | 146
77.08 | 139
77.12 | 132
77.16 | 150
77.2 | 121
77.24 | 130
77.28 | 155
77.32 | 133
77.36 | 155
77.4 | 126
77.44 | 163
77.48 | 154
77.52 | 130
77.56 | 155
77.6 | 161
77.64 | 129
77.68 | 160
77.72 | 132
77.76 | 150
77.8 | 170
77.84 | 166
77.88 | 168
77.92 | 152
77.96 | 185
78 | 186
78.04 | 165
78.08 | 179
78.12 | 165
78.16 | 171
78.2 | 181
78.24 | 178
78.28 | 180
78.32 | 181
78.36 | 185
78.4 | 214
78.44 | 228
78.48 | 250
78.52 | 268
78.56 | 293
78.6 | 403
78.64 | 534
78.68 | 679
78.72 | 791
78.76 | 770
78.8 | 687
78.84 | 584
78.88 | 586
78.92 | 551
78.96 | 577
79 | 516
79.04 | 463
79.08 | 406
79.12 | 326
79.16 | 294
79.2 | 293
79.24 | 294
79.28 | 268
79.32 | 266
79.36 | 270
79.4 | 255
79.44 | 311
79.48 | 384
79.52 | 501
79.56 | 586
79.6 | 735
79.64 | 691
79.68 | 612
79.72 | 447
79.76 | 485
79.8 | 469
79.84 | 472
79.88 | 468
79.92 | 397
79.96 | 318
80 | 248
80.04 | 225
80.08 | 199
80.12 | 164
80.16 | 171
80.2 | 172
80.24 | 166
80.28 | 164
80.32 | 165
80.36 | 164
80.4 | 156
80.44 | 155
80.48 | 163
80.52 | 155
80.56 | 155
80.6 | 168
80.64 | 142
80.68 | 162
80.72 | 156
80.76 | 147
80.8 | 138
80.84 | 155
80.88 | 172
80.92 | 135
80.96 | 152
81 | 150
81.04 | 139
81.08 | 161
81.12 | 140
81.16 | 151
81.2 | 144
81.24 | 145
81.28 | 145
81.32 | 154
81.36 | 132
81.4 | 152
81.44 | 153
81.48 | 139
81.52 | 129
81.56 | 156
81.6 | 132
81.64 | 136
81.68 | 160
81.72 | 143
81.76 | 155
81.8 | 140
81.84 | 142
81.88 | 133
81.92 | 155
81.96 | 149
82 | 128
82.04 | 135
82.08 | 166
82.12 | 164
82.16 | 145
82.2 | 161
82.24 | 148
82.28 | 138
82.32 | 155
82.36 | 149
82.4 | 169
82.44 | 140
82.48 | 136
82.52 | 157
82.56 | 131
82.6 | 155
82.64 | 141
82.68 | 177
82.72 | 143
82.76 | 160
82.8 | 169
82.84 | 147
82.88 | 169
82.92 | 173
82.96 | 183
83 | 141
83.04 | 169
83.08 | 192
83.12 | 204
83.16 | 198
83.2 | 221
83.24 | 228
83.28 | 264
83.32 | 281
83.36 | 332
83.4 | 390
83.44 | 479
83.48 | 616
83.52 | 848
83.56 | 1114
83.6 | 1315
83.64 | 1301
83.68 | 1036
83.72 | 856
83.76 | 753
83.8 | 752
83.84 | 783
83.88 | 780
83.92 | 671
83.96 | 551
84 | 369
84.04 | 316
84.08 | 218
84.12 | 241
84.16 | 198
84.2 | 178
84.24 | 178
84.28 | 156
84.32 | 156
84.36 | 157
84.4 | 167
84.44 | 138
84.48 | 169
84.52 | 150
84.56 | 145
84.6 | 161
84.64 | 142
84.68 | 150
84.72 | 153
84.76 | 160
84.8 | 141
84.84 | 136
84.88 | 126
84.92 | 168
84.96 | 153
85 | 139
85.04 | 152
85.08 | 120
85.12 | 141
85.16 | 128
85.2 | 152
85.24 | 154
85.28 | 153
85.32 | 150
85.36 | 127
85.4 | 136
85.44 | 146
85.48 | 141
85.52 | 129
85.56 | 143
85.6 | 122
85.64 | 126
85.68 | 130
85.72 | 145
85.76 | 128
85.8 | 126
85.84 | 118
85.88 | 136
85.92 | 134
85.96 | 111
86 | 132
86.04 | 158
86.08 | 144
86.12 | 129
86.16 | 132
86.2 | 148
86.24 | 127
86.28 | 146
86.32 | 151
86.36 | 139
86.4 | 134
86.44 | 145
86.48 | 144
86.52 | 141
86.56 | 146
86.6 | 143
86.64 | 134
86.68 | 143
86.72 | 150
86.76 | 153
86.8 | 154
86.84 | 173
86.88 | 158
86.92 | 154
86.96 | 164
87 | 160
87.04 | 191
87.08 | 159
87.12 | 189
87.16 | 191
87.2 | 215
87.24 | 292
87.28 | 305
87.32 | 338
87.36 | 379
87.4 | 347
87.44 | 281
87.48 | 294
87.52 | 312
87.56 | 290
87.6 | 339
87.64 | 305
87.68 | 298
87.72 | 294
87.76 | 283
87.8 | 285
87.84 | 326
87.88 | 336
87.92 | 296
87.96 | 287
88 | 260
88.04 | 245
88.08 | 261
88.12 | 268
88.16 | 276
88.2 | 309
88.24 | 325
88.28 | 356
88.32 | 303
88.36 | 262
88.4 | 264
88.44 | 202
88.48 | 177
88.52 | 189
88.56 | 253
88.6 | 209
88.64 | 218
88.68 | 194
88.72 | 146
88.76 | 153
88.8 | 131
88.84 | 150
88.88 | 140
88.92 | 157
88.96 | 170
89 | 166
89.04 | 149
89.08 | 140
89.12 | 140
89.16 | 149
89.2 | 146
89.24 | 132
89.28 | 115
89.32 | 138
89.36 | 147
89.4 | 127
89.44 | 155
89.48 | 153
89.52 | 146
89.56 | 155
89.6 | 144
89.64 | 134
89.68 | 132
89.72 | 142
89.76 | 116
89.8 | 158
89.84 | 105
89.88 | 125
89.92 | 152
89.96 | 140
90 | 124
90.04 | 148
90.08 | 141
90.12 | 157
90.16 | 118
90.2 | 151
90.24 | 158
90.28 | 169
90.32 | 152
90.36 | 135
90.4 | 132
90.44 | 146
90.48 | 128
90.52 | 114
90.56 | 141
90.6 | 153
90.64 | 154
90.68 | 149
90.72 | 149
90.76 | 158
90.8 | 176
90.84 | 170
90.88 | 179
90.92 | 176
90.96 | 178
91 | 220
91.04 | 216
91.08 | 206
91.12 | 216
91.16 | 242
91.2 | 270
91.24 | 270
91.28 | 319
91.32 | 377
91.36 | 450
91.4 | 519
91.44 | 658
91.48 | 858
91.52 | 1227
91.56 | 1562
91.6 | 1918
91.64 | 1931
91.68 | 1725
91.72 | 1406
91.76 | 1247
91.8 | 1223
91.84 | 1153
91.88 | 1301
91.92 | 1459
91.96 | 1407
92 | 1401
92.04 | 1246
92.08 | 1366
92.12 | 1389
92.16 | 1506
92.2 | 1465
92.24 | 1310
92.28 | 1099
92.32 | 1101
92.36 | 1173
92.4 | 1423
92.44 | 1684
92.48 | 1789
92.52 | 1654
92.56 | 1300
92.6 | 940
92.64 | 788
92.68 | 704
92.72 | 771
92.76 | 822
92.8 | 772
92.84 | 655
92.88 | 538
92.92 | 391
92.96 | 298
93 | 262
93.04 | 255
93.08 | 225
93.12 | 212
93.16 | 194
93.2 | 200
93.24 | 163
93.28 | 167
93.32 | 167
93.36 | 173
93.4 | 142
93.44 | 151
93.48 | 149
93.52 | 148
93.56 | 145
93.6 | 152
93.64 | 153
93.68 | 140
93.72 | 148
93.76 | 158
93.8 | 135
93.84 | 148
93.88 | 142
93.92 | 134
93.96 | 133
94 | 131
94.04 | 133
94.08 | 139
94.12 | 138
94.16 | 123
94.2 | 139
94.24 | 146
94.28 | 127
94.32 | 132
94.36 | 137
94.4 | 135
94.44 | 115
94.48 | 137
94.52 | 133
94.56 | 104
94.6 | 134
94.64 | 124
94.68 | 141
94.72 | 130
94.76 | 110
94.8 | 125
94.84 | 113
94.88 | 136
94.92 | 123
94.96 | 111
95 | 112
95.04 | 125
95.08 | 139
95.12 | 118
95.16 | 127
95.2 | 107
95.24 | 131
95.28 | 130
95.32 | 107
95.36 | 112
95.4 | 118
95.44 | 123
95.48 | 121
95.52 | 106
95.56 | 104
95.6 | 135
95.64 | 114
95.68 | 118
95.72 | 116
95.76 | 116
95.8 | 120
95.84 | 110
95.88 | 103
95.92 | 113
95.96 | 118
96 | 141
96.04 | 117
96.08 | 127
96.12 | 114
96.16 | 117
96.2 | 121
96.24 | 124
96.28 | 119
96.32 | 113
96.36 | 119
96.4 | 119
96.44 | 110
96.48 | 115
96.52 | 121
96.56 | 108
96.6 | 107
96.64 | 121
96.68 | 105
96.72 | 104
96.76 | 104
96.8 | 123
96.84 | 116
96.88 | 110
96.92 | 112
96.96 | 106
97 | 102
97.04 | 118
97.08 | 106
97.12 | 123
97.16 | 148
97.2 | 106
97.24 | 140
97.28 | 121
97.32 | 120
97.36 | 126
97.4 | 122
97.44 | 110
97.48 | 127
97.52 | 138
97.56 | 125
97.6 | 118
97.64 | 120
97.68 | 121
97.72 | 122
97.76 | 138
97.8 | 128
97.84 | 137
97.88 | 152
97.92 | 149
97.96 | 142
98 | 131
98.04 | 142
98.08 | 141
98.12 | 127
98.16 | 136
98.2 | 138
98.24 | 144
98.28 | 124
98.32 | 136
98.36 | 141
98.4 | 137
98.44 | 136
98.48 | 120
98.52 | 97
98.56 | 136
98.6 | 122
98.64 | 135
98.68 | 130
98.72 | 99
98.76 | 131
98.8 | 123
98.84 | 133
98.88 | 143
98.92 | 166
98.96 | 123
99 | 124
99.04 | 128
99.08 | 142
99.12 | 169
99.16 | 174
99.2 | 171
99.24 | 188
99.28 | 193
99.32 | 235
99.36 | 267
99.4 | 299
99.44 | 343
99.48 | 340
99.52 | 347
99.56 | 313
99.6 | 304
99.64 | 234
99.68 | 251
99.72 | 244
99.76 | 255
99.8 | 252
99.84 | 268
99.88 | 235
99.92 | 221
99.96 | 183
100 | 199
100.04 | 159
100.08 | 148
100.12 | 159
100.16 | 154
100.2 | 116
100.24 | 128
100.28 | 132
100.32 | 128
100.36 | 137
100.4 | 146
100.44 | 146
100.48 | 138
100.52 | 134
100.56 | 157
100.6 | 126
100.64 | 142
100.68 | 143
100.72 | 144
100.76 | 138
100.8 | 133
100.84 | 160
100.88 | 162
100.92 | 152
100.96 | 146
101 | 150
101.04 | 197
101.08 | 195
101.12 | 275
101.16 | 296
101.2 | 310
101.24 | 290
101.28 | 256
101.32 | 216
101.36 | 205
101.4 | 189
101.44 | 195
101.48 | 230
101.52 | 216
101.56 | 238
101.6 | 248
101.64 | 195
101.68 | 179
101.72 | 175
101.76 | 138
101.8 | 122
101.84 | 121
101.88 | 130
101.92 | 124
101.96 | 130
102 | 145
102.04 | 106
102.08 | 112
102.12 | 112
102.16 | 124
102.2 | 121
102.24 | 124
102.28 | 121
102.32 | 130
102.36 | 110
102.4 | 121
102.44 | 106
102.48 | 126
102.52 | 113
102.56 | 120
102.6 | 122
102.64 | 104
102.68 | 103
102.72 | 131
102.76 | 128
102.8 | 128
102.84 | 100
102.88 | 117
102.92 | 111
102.96 | 127
103 | 119
103.04 | 129
103.08 | 133
103.12 | 102
103.16 | 132
103.2 | 123
103.24 | 132
103.28 | 108
103.32 | 129
103.36 | 133
103.4 | 156
103.44 | 137
103.48 | 141
103.52 | 147
103.56 | 160
103.6 | 159
103.64 | 156
103.68 | 196
103.72 | 207
103.76 | 253
103.8 | 275
103.84 | 264
103.88 | 312
103.92 | 255
103.96 | 234
104 | 197
104.04 | 213
104.08 | 200
104.12 | 221
104.16 | 207
104.2 | 218
104.24 | 226
104.28 | 219
104.32 | 251
104.36 | 220
104.4 | 203
104.44 | 225
104.48 | 244
104.52 | 277
104.56 | 319
104.6 | 320
104.64 | 322
104.68 | 253
104.72 | 264
104.76 | 274
104.8 | 240
104.84 | 241
104.88 | 269
104.92 | 286
104.96 | 318
105 | 330
105.04 | 308
105.08 | 400
105.12 | 445
105.16 | 473
105.2 | 434
105.24 | 329
105.28 | 301
105.32 | 294
105.36 | 280
105.4 | 324
105.44 | 359
105.48 | 449
105.52 | 441
105.56 | 432
105.6 | 375
105.64 | 277
105.68 | 265
105.72 | 224
105.76 | 213
105.8 | 232
105.84 | 213
105.88 | 210
105.92 | 214
105.96 | 232
106 | 189
106.04 | 184
106.08 | 163
106.12 | 158
106.16 | 164
106.2 | 144
106.24 | 118
106.28 | 136
106.32 | 143
106.36 | 125
106.4 | 134
106.44 | 107
106.48 | 134
106.52 | 139
106.56 | 128
106.6 | 106
106.64 | 116
106.68 | 109
106.72 | 113
106.76 | 124
106.8 | 136
106.84 | 104
106.88 | 134
106.92 | 117
106.96 | 110
107 | 109
107.04 | 138
107.08 | 135
107.12 | 124
107.16 | 111
107.2 | 122
107.24 | 129
107.28 | 122
107.32 | 134
107.36 | 142
107.4 | 150
107.44 | 139
107.48 | 163
107.52 | 137
107.56 | 154
107.6 | 151
107.64 | 144
107.68 | 170
107.72 | 152
107.76 | 181
107.8 | 208
107.84 | 219
107.88 | 214
107.92 | 222
107.96 | 256
108 | 281
108.04 | 310
108.08 | 368
108.12 | 488
108.16 | 581
108.2 | 764
108.24 | 860
108.28 | 826
108.32 | 721
108.36 | 650
108.4 | 539
108.44 | 457
108.48 | 457
108.52 | 438
108.56 | 503
108.6 | 586
108.64 | 589
108.68 | 587
108.72 | 539
108.76 | 522
108.8 | 504
108.84 | 532
108.88 | 572
108.92 | 634
108.96 | 738
109 | 882
109.04 | 971
109.08 | 1057
109.12 | 941
109.16 | 729
109.2 | 642
109.24 | 537
109.28 | 552
109.32 | 495
109.36 | 555
109.4 | 625
109.44 | 646
109.48 | 638
109.52 | 635
109.56 | 564
109.6 | 493
109.64 | 442
109.68 | 417
109.72 | 459
109.76 | 497
109.8 | 586
109.84 | 654
109.88 | 778
109.92 | 964
109.96 | 1116
110 | 1195
110.04 | 990
110.08 | 925
110.12 | 714
110.16 | 611
110.2 | 604
110.24 | 572
110.28 | 564
110.32 | 657
110.36 | 723
110.4 | 732
110.44 | 632
110.48 | 616
110.52 | 609
110.56 | 508
110.6 | 440
110.64 | 395
110.68 | 299
110.72 | 264
110.76 | 252
110.8 | 222
110.84 | 211
110.88 | 226
110.92 | 219
110.96 | 238
111 | 218
111.04 | 232
111.08 | 203
111.12 | 167
111.16 | 181
111.2 | 170
111.24 | 165
111.28 | 145
111.32 | 155
111.36 | 148
111.4 | 159
111.44 | 133
111.48 | 155
111.52 | 139
111.56 | 150
111.6 | 141
111.64 | 148
111.68 | 142
111.72 | 138
111.76 | 153
111.8 | 133
111.84 | 135
111.88 | 108
111.92 | 122
111.96 | 124
112 | 153
112.04 | 118
112.08 | 156
112.12 | 112
112.16 | 160
112.2 | 144
112.24 | 142
112.28 | 131
112.32 | 125
112.36 | 130
112.4 | 113
112.44 | 129
112.48 | 134
112.52 | 114
112.56 | 126
112.6 | 137
112.64 | 138
112.68 | 158
112.72 | 135
112.76 | 162
112.8 | 142
112.84 | 137
112.88 | 146
112.92 | 132
112.96 | 161
113 | 154
113.04 | 174
113.08 | 167
113.12 | 188
113.16 | 158
113.2 | 200
113.24 | 206
113.28 | 235
113.32 | 248
113.36 | 260
113.4 | 265
113.44 | 331
113.48 | 368
113.52 | 438
113.56 | 580
113.6 | 649
113.64 | 671
113.68 | 601
113.72 | 573
113.76 | 433
113.8 | 380
113.84 | 348
113.88 | 400
113.92 | 359
113.96 | 386
114 | 416
114.04 | 452
114.08 | 442
114.12 | 450
114.16 | 408
114.2 | 321
114.24 | 294
114.28 | 263
114.32 | 251
114.36 | 263
114.4 | 271
114.44 | 273
114.48 | 290
114.52 | 346
114.56 | 341
114.6 | 324
114.64 | 291
114.68 | 262
114.72 | 246
114.76 | 265
114.8 | 255
114.84 | 223
114.88 | 270
114.92 | 308
114.96 | 310
115 | 279
115.04 | 277
115.08 | 255
115.12 | 196
115.16 | 220
115.2 | 240
115.24 | 201
115.28 | 193
115.32 | 188
115.36 | 185
115.4 | 204
115.44 | 193
115.48 | 188
115.52 | 167
115.56 | 181
115.6 | 155
115.64 | 156
115.68 | 157
115.72 | 171
115.76 | 150
115.8 | 127
115.84 | 140
115.88 | 148
115.92 | 152
115.96 | 135
116 | 140
116.04 | 169
116.08 | 130
116.12 | 150
116.16 | 147
116.2 | 138
116.24 | 144
116.28 | 126
116.32 | 136
116.36 | 174
116.4 | 143
116.44 | 140
116.48 | 155
116.52 | 147
116.56 | 174
116.6 | 132
116.64 | 166
116.68 | 150
116.72 | 145
116.76 | 160
116.8 | 146
116.84 | 200
116.88 | 193
116.92 | 196
116.96 | 191
117 | 225
117.04 | 220
117.08 | 222
117.12 | 258
117.16 | 262
117.2 | 297
117.24 | 317
117.28 | 325
117.32 | 365
117.36 | 517
117.4 | 576
117.44 | 739
117.48 | 876
117.52 | 938
117.56 | 904
117.6 | 849
117.64 | 694
117.68 | 615
117.72 | 559
117.76 | 520
117.8 | 534
117.84 | 522
117.88 | 538
117.92 | 577
117.96 | 612
118 | 650
118.04 | 625
118.08 | 564
118.12 | 454
118.16 | 433
118.2 | 378
118.24 | 336
118.28 | 285
118.32 | 309
118.36 | 299
118.4 | 322
118.44 | 288
118.48 | 306
118.52 | 288
118.56 | 305
118.6 | 258
118.64 | 298
118.68 | 316
118.72 | 342
118.76 | 371
118.8 | 423
118.84 | 499
118.88 | 567
118.92 | 671
118.96 | 768
119 | 810
119.04 | 773
119.08 | 695
119.12 | 616
119.16 | 539
119.2 | 508
119.24 | 533
119.28 | 564
119.32 | 661
119.36 | 805
119.4 | 1094
119.44 | 1392
119.48 | 1536
119.52 | 1542
119.56 | 1284
119.6 | 965
119.64 | 673
119.68 | 549
119.72 | 456
119.76 | 419
119.8 | 431
119.84 | 464
119.88 | 558
119.92 | 604
119.96 | 692
120 | 737
120.04 | 645
120.08 | 503
120.12 | 364
120.16 | 311
120.2 | 276
120.24 | 254
120.28 | 200
120.32 | 184
120.36 | 190
120.4 | 190
120.44 | 186
120.48 | 154
120.52 | 150
120.56 | 149
120.6 | 146
120.64 | 172
120.68 | 152
120.72 | 148
120.76 | 158
120.8 | 158
120.84 | 137
120.88 | 170
120.92 | 142
120.96 | 142
121 | 154
121.04 | 134
121.08 | 146
121.12 | 135
121.16 | 153
121.2 | 162
121.24 | 156
121.28 | 157
121.32 | 140
121.36 | 154
121.4 | 150
121.44 | 152
121.48 | 130
121.52 | 162
121.56 | 145
121.6 | 177
121.64 | 157
121.68 | 150
121.72 | 163
121.76 | 170
121.8 | 154
121.84 | 172
121.88 | 181
121.92 | 189
121.96 | 203
122 | 170
122.04 | 177
122.08 | 185
122.12 | 205
122.16 | 207
122.2 | 261
122.24 | 280
122.28 | 285
122.32 | 343
122.36 | 398
122.4 | 463
122.44 | 446
122.48 | 489
122.52 | 436
122.56 | 435
122.6 | 353
122.64 | 334
122.68 | 305
122.72 | 307
122.76 | 290
122.8 | 286
122.84 | 314
122.88 | 316
122.92 | 334
122.96 | 359
123 | 342
123.04 | 318
123.08 | 321
123.12 | 279
123.16 | 236
123.2 | 207
123.24 | 204
123.28 | 239
123.32 | 203
123.36 | 191
123.4 | 188
123.44 | 207
123.48 | 206
123.52 | 185
123.56 | 188
123.6 | 229
123.64 | 217
123.68 | 253
123.72 | 220
123.76 | 244
123.8 | 275
123.84 | 294
123.88 | 345
123.92 | 386
123.96 | 467
124 | 497
124.04 | 454
124.08 | 441
124.12 | 399
124.16 | 406
124.2 | 347
124.24 | 375
124.28 | 385
124.32 | 463
124.36 | 463
124.4 | 477
124.44 | 489
124.48 | 473
124.52 | 451
124.56 | 383
124.6 | 363
124.64 | 296
124.68 | 296
124.72 | 281
124.76 | 233
124.8 | 248
124.84 | 280
124.88 | 292
124.92 | 329
124.96 | 245
125 | 255
125.04 | 246
125.08 | 202
125.12 | 201
125.16 | 167
125.2 | 183
125.24 | 161
125.28 | 143
125.32 | 166
125.36 | 173
125.4 | 171
125.44 | 151
125.48 | 163
125.52 | 133
125.56 | 145
125.6 | 160
125.64 | 144
125.68 | 157
125.72 | 154
125.76 | 146
125.8 | 152
125.84 | 162
125.88 | 165
125.92 | 141
125.96 | 160
126 | 146
126.04 | 137
126.08 | 155
126.12 | 144
126.16 | 151
126.2 | 151
126.24 | 156
126.28 | 173
126.32 | 161
126.36 | 137
126.4 | 134
126.44 | 170
126.48 | 136
126.52 | 144
126.56 | 146
126.6 | 159
126.64 | 146
126.68 | 148
126.72 | 147
126.76 | 154
126.8 | 156
126.84 | 150
126.88 | 152
126.92 | 162
126.96 | 131
127 | 159
127.04 | 176
127.08 | 152
127.12 | 145
127.16 | 139
127.2 | 131
127.24 | 163
127.28 | 180
127.32 | 171
127.36 | 155
127.4 | 170
127.44 | 152
127.48 | 185
127.52 | 197
127.56 | 152
127.6 | 196
127.64 | 190
127.68 | 192
127.72 | 194
127.76 | 206
127.8 | 184
127.84 | 193
127.88 | 208
127.92 | 212
127.96 | 213
128 | 218
128.04 | 207
128.08 | 236
128.12 | 278
128.16 | 260
128.2 | 300
128.24 | 351
128.28 | 363
128.32 | 413
128.36 | 456
128.4 | 506
128.44 | 641
128.48 | 739
128.52 | 891
128.56 | 1092
128.6 | 1179
128.64 | 1184
128.68 | 1136
128.72 | 1025
128.76 | 858
128.8 | 702
128.84 | 632
128.88 | 587
128.92 | 604
128.96 | 566
129 | 606
129.04 | 652
129.08 | 722
129.12 | 804
129.16 | 883
129.2 | 1013
129.24 | 1086
129.28 | 1139
129.32 | 1068
129.36 | 955
129.4 | 772
129.44 | 653
129.48 | 522
129.52 | 452
129.56 | 416
129.6 | 376
129.64 | 361
129.68 | 319
129.72 | 357
129.76 | 362
129.8 | 359
129.84 | 390
129.88 | 414
129.92 | 417
129.96 | 388
130 | 393
130.04 | 304
130.08 | 327
130.12 | 242
130.16 | 240
130.2 | 224
130.24 | 212
130.28 | 205
130.32 | 207
130.36 | 193
130.4 | 172
130.44 | 182
130.48 | 183
130.52 | 161
130.56 | 190
130.6 | 166
130.64 | 189
130.68 | 142
130.72 | 159
130.76 | 168
130.8 | 169
130.84 | 151
130.88 | 158
130.92 | 155
130.96 | 156
131 | 167
131.04 | 148
131.08 | 151
131.12 | 166
131.16 | 165
131.2 | 180
131.24 | 173
131.28 | 160
131.32 | 163
131.36 | 168
131.4 | 152
131.44 | 170
131.48 | 164
131.52 | 159
131.56 | 157
131.6 | 155
131.64 | 129
131.68 | 143
131.72 | 144
131.76 | 153
131.8 | 156
131.84 | 156
131.88 | 153
131.92 | 149
131.96 | 144
132 | 135
132.04 | 171
132.08 | 142
132.12 | 160
132.16 | 167
132.2 | 145
132.24 | 160
132.28 | 178
132.32 | 134
132.36 | 187
132.4 | 150
132.44 | 142
132.48 | 162
132.52 | 142
132.56 | 141
132.6 | 145
132.64 | 145
132.68 | 159
132.72 | 156
132.76 | 142
132.8 | 151
132.84 | 145
132.88 | 168
132.92 | 142
132.96 | 166
133 | 175
133.04 | 155
133.08 | 164
133.12 | 149
133.16 | 157
133.2 | 153
133.24 | 159
133.28 | 156
133.32 | 127
133.36 | 171
133.4 | 150
133.44 | 153
133.48 | 154
133.52 | 156
133.56 | 164
133.6 | 149
133.64 | 147
133.68 | 174
133.72 | 187
133.76 | 165
133.8 | 164
133.84 | 151
133.88 | 172
133.92 | 157
133.96 | 153
134 | 145
134.04 | 179
134.08 | 157
134.12 | 190
134.16 | 145
134.2 | 182
134.24 | 187
134.28 | 158
134.32 | 181
134.36 | 152
134.4 | 184
134.44 | 180
134.48 | 206
134.52 | 183
134.56 | 200
134.6 | 181
134.64 | 167
134.68 | 189
134.72 | 222
134.76 | 226
134.8 | 216
134.84 | 250
134.88 | 232
134.92 | 250
134.96 | 250
135 | 215
135.04 | 223
135.08 | 216
135.12 | 216
135.16 | 207
135.2 | 226
135.24 | 184
135.28 | 201
135.32 | 210
135.36 | 172
135.4 | 206
135.44 | 204
135.48 | 200
135.52 | 210
135.56 | 200
135.6 | 216
135.64 | 221
135.68 | 220
135.72 | 201
135.76 | 190
135.8 | 187
135.84 | 198
135.88 | 162
135.92 | 174
135.96 | 206
136 | 168
136.04 | 162
136.08 | 170
136.12 | 169
136.16 | 152
136.2 | 166
136.24 | 172
136.28 | 188
136.32 | 161
136.36 | 187
136.4 | 178
136.44 | 160
136.48 | 170
136.52 | 157
136.56 | 160
136.6 | 173
136.64 | 168
136.68 | 176
136.72 | 175
136.76 | 166
136.8 | 154
136.84 | 165
136.88 | 167
136.92 | 177
136.96 | 167
137 | 161
137.04 | 147
137.08 | 170
137.12 | 202
137.16 | 168
137.2 | 174
137.24 | 182
137.28 | 149
137.32 | 161
137.36 | 178
137.4 | 152
137.44 | 169
137.48 | 188
137.52 | 182
137.56 | 193
137.6 | 185
137.64 | 190
137.68 | 155
137.72 | 186
137.76 | 177
137.8 | 170
137.84 | 168
137.88 | 171
137.92 | 192
137.96 | 161
138 | 176
138.04 | 209
138.08 | 170
138.12 | 182
138.16 | 199
138.2 | 195
138.24 | 190
138.28 | 206
138.32 | 207
138.36 | 190
138.4 | 203
138.44 | 218
138.48 | 196
138.52 | 218
138.56 | 190
138.6 | 224
138.64 | 222
138.68 | 215
138.72 | 220
138.76 | 222
138.8 | 232
138.84 | 248
138.88 | 258
138.92 | 291
138.96 | 296
139 | 314
139.04 | 322
139.08 | 340
139.12 | 372
139.16 | 395
139.2 | 412
139.24 | 501
139.28 | 582
139.32 | 656
139.36 | 712
139.4 | 794
139.44 | 859
139.48 | 931
139.52 | 876
139.56 | 843
139.6 | 839
139.64 | 635
139.68 | 638
139.72 | 531
139.76 | 517
139.8 | 485
139.84 | 486
139.88 | 462
139.92 | 456
139.96 | 464
140 | 444
140.04 | 458
140.08 | 528
140.12 | 540
140.16 | 569
140.2 | 623
140.24 | 653
140.28 | 641
140.32 | 647
140.36 | 578
140.4 | 570
140.44 | 503
140.48 | 463
140.52 | 436
140.56 | 413
140.6 | 394
140.64 | 400
140.68 | 377
140.72 | 396
140.76 | 371
140.8 | 389
140.84 | 385
140.88 | 366
140.92 | 384
140.96 | 435
141 | 423
141.04 | 445
141.08 | 465
141.12 | 468
141.16 | 545
141.2 | 594
141.24 | 600
141.28 | 696
141.32 | 792
141.36 | 931
141.4 | 1071
141.44 | 1177
141.48 | 1310
141.52 | 1407
141.56 | 1451
141.6 | 1350
141.64 | 1148
141.68 | 1034
141.72 | 890
141.76 | 768
141.8 | 663
141.84 | 602
141.88 | 562
141.92 | 492
141.96 | 500
142 | 477
142.04 | 486
142.08 | 544
142.12 | 536
142.16 | 633
142.2 | 652
142.24 | 718
142.28 | 819
142.32 | 866
142.36 | 911
142.4 | 833
142.44 | 819
142.48 | 633
142.52 | 620
142.56 | 552
142.6 | 445
142.64 | 416
142.68 | 354
142.72 | 311
142.76 | 314
142.8 | 298
142.84 | 298
142.88 | 257
142.92 | 265
142.96 | 262
143 | 252
143.04 | 231
143.08 | 251
143.12 | 222
143.16 | 242
143.2 | 233
143.24 | 229
143.28 | 229
143.32 | 218
143.36 | 244
143.4 | 236
143.44 | 193
143.48 | 217
143.52 | 225
143.56 | 207
143.6 | 202
143.64 | 204
143.68 | 228
143.72 | 207
143.76 | 215
143.8 | 200
143.84 | 214
143.88 | 211
143.92 | 215
143.96 | 206
144 | 234
144.04 | 214
144.08 | 199
144.12 | 212
144.16 | 203
144.2 | 196
144.24 | 198
144.28 | 188
144.32 | 210
144.36 | 224
144.4 | 212
144.44 | 210
144.48 | 213
144.52 | 213
144.56 | 214
144.6 | 191
144.64 | 227
144.68 | 211
144.72 | 210
144.76 | 219
144.8 | 225
144.84 | 209
144.88 | 195
144.92 | 215
144.96 | 226
145 | 237